## I-V Characteristic (mA-mm)
VDS (V) | VGS = -0.300 V | VGS = 0.100 V | VGS = 0.500 V | VGS = 0.900 V
0 | -1.7338e-05 | -0.43272 | -1.0312 | -5.501
0.01 | 0.0006212 | 7.366 | 15.645 | 12.532
0.02 | 0.0010814 | 14.672 | 32.087 | 30.242
0.03 | 0.00143 | 21.346 | 48.67 | 48.373
0.04 | 0.0017041 | 27.639 | 65.01 | 66.08
0.05 | 0.0019103 | 33.19 | 81.43 | 83.96
0.06 | 0.0020815 | 38.214 | 97.37 | 101.37
0.07 | 0.0022283 | 42.76 | 113.46 | 118.84
0.08 | 0.0023466 | 46.766 | 129.17 | 136.17
0.09 | 0.0024643 | 50.351 | 144.83 | 153.2
0.1 | 0.0025686 | 53.495 | 160.23 | 170.52
0.11 | 0.0026733 | 56.292 | 175.59 | 187.29
0.12 | 0.0027689 | 58.6 | 190.46 | 204.03
0.13 | 0.0028644 | 60.81 | 205.14 | 220.56
0.14 | 0.0029624 | 62.75 | 219.72 | 236.89
0.15 | 0.0030584 | 64.51 | 233.85 | 253.11
0.16 | 0.0031581 | 66.16 | 247.64 | 269.02
0.17 | 0.0032513 | 67.54 | 261.18 | 284.69
0.18 | 0.0033515 | 68.88 | 274.27 | 300.1
0.19 | 0.0034663 | 70.15 | 287.5 | 315.66
0.2 | 0.0035703 | 71.27 | 299.96 | 330.63
0.21 | 0.0036941 | 72.41 | 312.16 | 345.26
0.22 | 0.0037951 | 73.58 | 324.07 | 359.79
0.23 | 0.003909 | 74.71 | 335.57 | 374
0.24 | 0.0040199 | 75.89 | 346.7 | 388.29
0.25 | 0.004126 | 77.04 | 357.41 | 401.85
0.26 | 0.0042715 | 78.37 | 367.69 | 415.28
0.27 | 0.0043977 | 79.65 | 377.69 | 428.66
0.28 | 0.0045383 | 81.03 | 387.38 | 441.42
0.29 | 0.0046698 | 82.3 | 396.56 | 454.17
0.3 | 0.0048149 | 83.51 | 405.37 | 466.43
0.31 | 0.0049715 | 84.72 | 413.91 | 478.56
0.32 | 0.0051006 | 85.91 | 422 | 490.22
0.33 | 0.0052608 | 87.09 | 429.88 | 501.85
0.34 | 0.0054198 | 88.15 | 437.27 | 512.97
0.35 | 0.0055589 | 89.21 | 444.36 | 523.76
0.36 | 0.005677 | 90.4 | 451.26 | 534.28
0.37 | 0.005884 | 91.44 | 457.76 | 544.43
0.38 | 0.006037 | 92.6 | 463.89 | 554.49
0.39 | 0.006238 | 93.44 | 469.76 | 563.92
0.4 | 0.006425 | 94.6 | 475.44 | 573.2
0.41 | 0.006604 | 95.65 | 480.81 | 581.8
0.42 | 0.006816 | 96.68 | 485.94 | 590.6
0.43 | 0.007013 | 97.8 | 490.77 | 599
0.44 | 0.007236 | 98.77 | 495.54 | 607.1
0.45 | 0.007473 | 99.87 | 500.02 | 614.3
0.46 | 0.007717 | 100.99 | 504.32 | 621.8
0.47 | 0.007943 | 101.98 | 508.43 | 628.9
0.48 | 0.008235 | 102.98 | 512.51 | 635.3
0.49 | 0.008505 | 104.1 | 516.4 | 641.7
0.5 | 0.008809 | 105.2 | 520.15 | 648.1
0.51 | 0.009099 | 106.25 | 523.78 | 653.7
0.52 | 0.009458 | 107.43 | 527.26 | 659
0.53 | 0.009787 | 108.38 | 530.71 | 664.5
0.54 | 0.010127 | 109.58 | 534.02 | 669.7
0.55 | 0.010555 | 110.78 | 537.25 | 674.3
0.56 | 0.010931 | 111.85 | 540.38 | 678.7
0.57 | 0.011344 | 113.12 | 543.44 | 683.2
0.58 | 0.011736 | 114.09 | 546.34 | 686.8
0.59 | 0.012198 | 115.39 | 549.2 | 690.8
0.6 | 0.012653 | 116.61 | 552.03 | 694.4
0.61 | 0.013124 | 117.79 | 554.64 | 697.8
0.62 | 0.013591 | 118.98 | 557.28 | 700.8
0.63 | 0.01413 | 120.18 | 559.82 | 703.6
0.64 | 0.014626 | 121.39 | 562.25 | 706.1
0.65 | 0.015126 | 122.68 | 564.7 | 708.8
0.66 | 0.015664 | 123.85 | 566.81 | 710.8
0.67 | 0.016259 | 124.98 | 569.04 | 712.9
0.68 | 0.016838 | 126.35 | 570.9 | 715
0.69 | 0.017368 | 127.53 | 573.2 | 716.6
0.7 | 0.017962 | 128.77 | 574.8 | 718
0.71 | 0.018604 | 130.17 | 576.8 | 719.6
0.72 | 0.019248 | 131.24 | 578.6 | 721
0.73 | 0.01991 | 132.56 | 580.2 | 722.1
0.74 | 0.020481 | 133.88 | 581.8 | 723.3
0.75 | 0.021202 | 135.01 | 583.7 | 724.3
0.76 | 0.021805 | 136.39 | 585.1 | 725.1
0.77 | 0.022538 | 137.57 | 586.7 | 725.9
0.78 | 0.023222 | 138.84 | 588.2 | 726.7
0.79 | 0.024055 | 140.16 | 589.6 | 727.5
0.8 | 0.024682 | 141.48 | 591 | 728.3
0.81 | 0.025428 | 142.66 | 592.4 | 728.7
0.82 | 0.026213 | 144.06 | 593.6 | 729.5
0.83 | 0.026964 | 145.42 | 594.7 | 729.9
0.84 | 0.027849 | 146.75 | 595.8 | 730.3
0.85 | 0.028726 | 148.08 | 597.4 | 730.7
0.86 | 0.029467 | 149.29 | 598.5 | 731.1
0.87 | 0.030324 | 150.77 | 599.4 | 731.5
0.88 | 0.031162 | 152.05 | 600.7 | 731.9
0.89 | 0.031981 | 153.48 | 601.5 | 732.3
0.9 | 0.032997 | 154.94 | 602.7 | 732.9
0.91 | 0.03382 | 156.21 | 603.8 | 733.1
0.92 | 0.03464 | 157.63 | 604.8 | 733.5
0.93 | 0.035652 | 159 | 605.8 | 733.7
0.94 | 0.03655 | 160.47 | 607 | 734.1
0.95 | 0.037604 | 161.78 | 607.8 | 734.3
0.96 | 0.038549 | 163.18 | 608.9 | 734.5
0.97 | 0.039507 | 164.64 | 610 | 734.9
0.98 | 0.040455 | 166.09 | 611 | 735.1
0.99 | 0.041582 | 167.49 | 611.9 | 735.4
1 | 0.042651 | 168.8 | 613 | 735.5