## I-V Characteristic (mA-mm)
VDS (V) | VGS = -0.300 V | VGS = 0.100 V | VGS = 0.500 V | VGS = 0.900 V
0 | -5.518e-06 | -0.48656 | -1.0467 | -5.291
0.01 | 0.0006214 | 7.363 | 15.796 | 12.564
0.02 | 0.0010831 | 14.689 | 32.144 | 30.399
0.03 | 0.0014315 | 21.41 | 48.599 | 48.265
0.04 | 0.0016945 | 27.588 | 65.06 | 66.12
0.05 | 0.0019077 | 33.131 | 81.27 | 83.86
0.06 | 0.0020758 | 38.145 | 97.53 | 101.21
0.07 | 0.0022177 | 42.731 | 113.32 | 119.08
0.08 | 0.0023448 | 46.72 | 129.31 | 136.27
0.09 | 0.0024562 | 50.235 | 144.83 | 153.38
0.1 | 0.0025633 | 53.389 | 160.2 | 170.34
0.11 | 0.0026596 | 56.212 | 175.43 | 187.29
0.12 | 0.0027609 | 58.45 | 190.5 | 204.26
0.13 | 0.0028557 | 60.73 | 205.21 | 220.49
0.14 | 0.0029439 | 62.61 | 219.51 | 236.8
0.15 | 0.0030493 | 64.44 | 233.68 | 253.15
0.16 | 0.003142 | 65.99 | 247.67 | 269.07
0.17 | 0.0032457 | 67.44 | 261.29 | 284.61
0.18 | 0.003336 | 68.78 | 274.25 | 300.08
0.19 | 0.003448 | 70.01 | 287.4 | 315.47
0.2 | 0.0035519 | 71.17 | 299.96 | 330.52
0.21 | 0.0036574 | 72.27 | 311.98 | 345.32
0.22 | 0.0037745 | 73.4 | 324.02 | 359.85
0.23 | 0.0038815 | 74.46 | 335.53 | 374.09
0.24 | 0.0039977 | 75.64 | 346.52 | 387.99
0.25 | 0.0041287 | 76.85 | 357.19 | 401.64
0.26 | 0.0042563 | 78.1 | 367.55 | 415.37
0.27 | 0.0043909 | 79.49 | 377.59 | 428.42
0.28 | 0.0045167 | 80.67 | 387.06 | 441.23
0.29 | 0.0046478 | 82.1 | 396.26 | 453.94
0.3 | 0.0047918 | 83.35 | 405.15 | 466.15
0.31 | 0.0049128 | 84.5 | 413.66 | 478.3
0.32 | 0.0050711 | 85.75 | 421.66 | 489.98
0.33 | 0.0052104 | 86.83 | 429.48 | 501.45
0.34 | 0.0053765 | 87.91 | 436.96 | 512.53
0.35 | 0.0055284 | 89.01 | 444.03 | 523.35
0.36 | 0.0056877 | 90.13 | 450.81 | 533.96
0.37 | 0.005739 | 91.08 | 457.24 | 544.08
0.38 | 0.005917 | 92.26 | 463.43 | 553.89
0.39 | 0.006106 | 93.25 | 469.26 | 563.32
0.4 | 0.006313 | 94.34 | 474.89 | 572.5
0.41 | 0.006512 | 95.37 | 480.18 | 581.4
0.42 | 0.006699 | 96.41 | 485.35 | 590.1
0.43 | 0.006937 | 97.41 | 490.22 | 598.2
0.44 | 0.00714 | 98.48 | 494.87 | 606.2
0.45 | 0.007402 | 99.45 | 499.35 | 613.8
0.46 | 0.007613 | 100.63 | 503.66 | 621
0.47 | 0.007869 | 101.58 | 507.81 | 627.7
0.48 | 0.008142 | 102.74 | 511.78 | 634.5
0.49 | 0.0084 | 103.7 | 515.61 | 641.1
0.5 | 0.00872 | 104.92 | 519.36 | 646.9
0.51 | 0.009038 | 105.91 | 522.97 | 652.6
0.52 | 0.009375 | 107.02 | 526.49 | 658.5
0.53 | 0.009697 | 108.17 | 529.85 | 663.7
0.54 | 0.010057 | 109.31 | 533.25 | 668.5
0.55 | 0.010442 | 110.36 | 536.33 | 673.4
0.56 | 0.010854 | 111.44 | 539.49 | 677.6
0.57 | 0.01127 | 112.68 | 542.49 | 682
0.58 | 0.011685 | 113.85 | 545.38 | 686
0.59 | 0.012142 | 115.04 | 548.28 | 690
0.6 | 0.012527 | 116.23 | 551.05 | 693
0.61 | 0.013025 | 117.31 | 553.77 | 696.6
0.62 | 0.013489 | 118.57 | 556.29 | 699.6
0.63 | 0.013991 | 119.8 | 558.84 | 702.5
0.64 | 0.014506 | 120.94 | 561.21 | 705.3
0.65 | 0.015038 | 122.22 | 563.62 | 707.6
0.66 | 0.01557 | 123.43 | 565.88 | 709.7
0.67 | 0.016124 | 124.63 | 568.05 | 712.1
0.68 | 0.016673 | 125.9 | 570.2 | 713.8
0.69 | 0.0173 | 127.11 | 572 | 715.5
0.7 | 0.017917 | 128.3 | 573.9 | 717
0.71 | 0.018418 | 129.6 | 575.7 | 718.6
0.72 | 0.019053 | 130.8 | 577.6 | 720
0.73 | 0.019658 | 132.1 | 579.1 | 721.2
0.74 | 0.02036 | 133.39 | 581.2 | 722.1
0.75 | 0.021041 | 134.45 | 582.6 | 723.2
0.76 | 0.021703 | 135.91 | 584 | 724.2
0.77 | 0.02238 | 137.17 | 585.5 | 725.1
0.78 | 0.022966 | 138.4 | 587.2 | 725.9
0.79 | 0.023765 | 139.83 | 588.6 | 726.7
0.8 | 0.024488 | 140.94 | 589.8 | 727.2
0.81 | 0.02529 | 142.4 | 591 | 727.9
0.82 | 0.025966 | 143.66 | 592.5 | 728.3
0.83 | 0.026861 | 144.99 | 594 | 728.8
0.84 | 0.027525 | 146.29 | 594.9 | 729.2
0.85 | 0.028429 | 147.61 | 596.2 | 729.9
0.86 | 0.029238 | 148.93 | 597.3 | 730.6
0.87 | 0.030021 | 150.4 | 598.4 | 730.9
0.88 | 0.030927 | 151.7 | 599.6 | 731.1
0.89 | 0.031761 | 152.98 | 600.7 | 731.5
0.9 | 0.0327 | 154.42 | 601.9 | 731.9
0.91 | 0.033565 | 155.82 | 602.8 | 732.2
0.92 | 0.034392 | 157.23 | 603.8 | 732.4
0.93 | 0.035283 | 158.79 | 605 | 732.7
0.94 | 0.036303 | 159.99 | 606 | 733.3
0.95 | 0.03721 | 161.52 | 607.1 | 733.5
0.96 | 0.038331 | 162.91 | 607.9 | 733.5
0.97 | 0.039204 | 164.33 | 609 | 733.9
0.98 | 0.040131 | 165.74 | 609.8 | 734.3
0.99 | 0.041247 | 167.14 | 610.7 | 734.3
1 | 0.042088 | 168.58 | 611.9 | 734.9