## I-V Characteristic (mA-mm)
VDS (V) | VGS = -0.300 V | VGS = 0.100 V | VGS = 0.500 V | VGS = 0.900 V
0 | -1.6071e-05 | -0.49763 | -1.0281 | -5.484
0.01 | 0.0006527 | 7.419 | 15.694 | 12.696
0.02 | 0.0011412 | 14.931 | 32.397 | 30.868
0.03 | 0.0015075 | 21.7 | 48.918 | 48.639
0.04 | 0.0017969 | 28.012 | 65.61 | 66.7
0.05 | 0.0020125 | 33.664 | 81.82 | 84.29
0.06 | 0.0021993 | 38.796 | 97.91 | 101.98
0.07 | 0.0023467 | 43.431 | 114.09 | 119.74
0.08 | 0.002479 | 47.494 | 130.1 | 136.83
0.09 | 0.0026022 | 51.089 | 145.68 | 154.43
0.1 | 0.002708 | 54.331 | 161.18 | 171.4
0.11 | 0.0028201 | 57.14 | 176.56 | 188.41
0.12 | 0.0029245 | 59.64 | 191.62 | 205.22
0.13 | 0.0030264 | 61.89 | 206.45 | 221.67
0.14 | 0.0031362 | 63.85 | 220.88 | 238.31
0.15 | 0.0032327 | 65.68 | 235.18 | 254.39
0.16 | 0.0033427 | 67.28 | 249.01 | 270.37
0.17 | 0.003445 | 68.76 | 262.5 | 286.08
0.18 | 0.003551 | 70.1 | 275.99 | 301.62
0.19 | 0.0036672 | 71.29 | 288.88 | 316.98
0.2 | 0.0037713 | 72.54 | 301.5 | 332.1
0.21 | 0.0038926 | 73.7 | 313.8 | 346.81
0.22 | 0.0040097 | 74.8 | 325.71 | 361.31
0.23 | 0.0041482 | 76.1 | 337.29 | 375.91
0.24 | 0.0042695 | 77.16 | 348.39 | 389.84
0.25 | 0.0043965 | 78.52 | 359.17 | 403.4
0.26 | 0.0045363 | 79.81 | 369.45 | 416.93
0.27 | 0.004666 | 81.19 | 379.59 | 430.03
0.28 | 0.0048146 | 82.46 | 389.14 | 443.11
0.29 | 0.00496 | 83.8 | 398.38 | 455.54
0.3 | 0.0050966 | 85.11 | 407.16 | 467.85
0.31 | 0.0052805 | 86.32 | 415.74 | 480.04
0.32 | 0.005427 | 87.57 | 423.93 | 491.53
0.33 | 0.0056004 | 88.57 | 431.77 | 503.09
0.34 | 0.005709 | 89.78 | 439.12 | 514.13
0.35 | 0.005885 | 90.86 | 446.27 | 524.9
0.36 | 0.006067 | 91.92 | 453.09 | 535.37
0.37 | 0.006252 | 93.1 | 459.62 | 545.6
0.38 | 0.006418 | 94.13 | 465.79 | 555.32
0.39 | 0.006625 | 95.27 | 471.61 | 564.83
0.4 | 0.006817 | 96.29 | 477.28 | 573.9
0.41 | 0.00706 | 97.41 | 482.65 | 582.8
0.42 | 0.007248 | 98.4 | 487.72 | 591
0.43 | 0.007473 | 99.48 | 492.6 | 599.4
0.44 | 0.007716 | 100.58 | 497.28 | 607.4
0.45 | 0.007963 | 101.6 | 501.77 | 614.7
0.46 | 0.008211 | 102.71 | 506.02 | 622
0.47 | 0.008488 | 103.69 | 510.14 | 628.9
0.48 | 0.008801 | 104.78 | 514.14 | 635.5
0.49 | 0.009085 | 105.92 | 518 | 641.7
0.5 | 0.00943 | 107.01 | 521.71 | 647.9
0.51 | 0.009782 | 108.15 | 525.23 | 653.5
0.52 | 0.01017 | 109.26 | 528.82 | 659
0.53 | 0.010504 | 110.36 | 532.17 | 664.5
0.54 | 0.010928 | 111.52 | 535.47 | 669.1
0.55 | 0.011328 | 112.64 | 538.59 | 674
0.56 | 0.011763 | 113.8 | 541.74 | 678.6
0.57 | 0.012194 | 114.95 | 544.8 | 682.4
0.58 | 0.012635 | 116.15 | 547.72 | 686.6
0.59 | 0.013154 | 117.39 | 550.49 | 690
0.6 | 0.013609 | 118.51 | 553.2 | 693.7
0.61 | 0.014159 | 119.67 | 555.9 | 697
0.62 | 0.014672 | 120.9 | 558.54 | 700
0.63 | 0.015256 | 122.16 | 560.97 | 702.9
0.64 | 0.015822 | 123.36 | 563.5 | 705.4
0.65 | 0.016396 | 124.7 | 565.76 | 707.7
0.66 | 0.016864 | 125.71 | 568.03 | 710
0.67 | 0.017497 | 127.09 | 569.8 | 712.1
0.68 | 0.018153 | 128.31 | 572.3 | 714
0.69 | 0.018785 | 129.53 | 574.3 | 715.6
0.7 | 0.019455 | 130.88 | 575.9 | 717.2
0.71 | 0.020128 | 131.97 | 578 | 718.8
0.72 | 0.02078 | 133.36 | 579.8 | 720.1
0.73 | 0.021419 | 134.64 | 581.4 | 721.2
0.74 | 0.022213 | 135.91 | 583 | 722.1
0.75 | 0.022897 | 137.07 | 585 | 723.3
0.76 | 0.023693 | 138.4 | 586.4 | 724.5
0.77 | 0.024414 | 139.72 | 587.8 | 725.3
0.78 | 0.025019 | 141.04 | 589.4 | 725.9
0.79 | 0.025917 | 142.38 | 590.8 | 726.7
0.8 | 0.026762 | 143.5 | 591.9 | 727.4
0.81 | 0.027554 | 144.91 | 593.2 | 727.9
0.82 | 0.028384 | 146.29 | 594.6 | 728.4
0.83 | 0.029293 | 147.61 | 595.8 | 729.1
0.84 | 0.030054 | 149.01 | 597 | 729.2
0.85 | 0.030975 | 150.21 | 598.5 | 730.1
0.86 | 0.031923 | 151.68 | 599.4 | 730.6
0.87 | 0.032737 | 153.04 | 600.7 | 731.3
0.88 | 0.033657 | 154.41 | 601.5 | 731.5
0.89 | 0.034451 | 155.89 | 602.8 | 731.5
0.9 | 0.035623 | 157.15 | 603.8 | 731.9
0.91 | 0.036668 | 158.61 | 605.1 | 732.2
0.92 | 0.037664 | 160.09 | 606.1 | 732.4
0.93 | 0.038557 | 161.46 | 607 | 733.1
0.94 | 0.039644 | 162.73 | 607.9 | 733.3
0.95 | 0.040729 | 164.27 | 609 | 733.5
0.96 | 0.041743 | 165.66 | 610.1 | 733.8
0.97 | 0.042836 | 167.14 | 611.1 | 734.3
0.98 | 0.043879 | 168.66 | 612.2 | 734.5
0.99 | 0.04508 | 169.9 | 613 | 734.9
1 | 0.046075 | 171.41 | 614.2 | 734.7