## I-V Characteristic (mA-mm)
VDS (V) | VGS = -0.300 V | VGS = 0.100 V | VGS = 0.500 V | VGS = 0.900 V
0 | -2.2107e-05 | -0.5333 | -1.0418 | -5.44
0.01 | 0.0006878 | 7.429 | 15.59 | 12.571
0.02 | 0.0012155 | 14.919 | 32.383 | 30.637
0.03 | 0.0016087 | 21.662 | 48.759 | 48.459
0.04 | 0.0019117 | 27.974 | 65.6 | 66.63
0.05 | 0.0021429 | 33.65 | 81.6 | 84.06
0.06 | 0.0023411 | 38.742 | 97.71 | 101.59
0.07 | 0.0025049 | 43.394 | 113.99 | 119.29
0.08 | 0.0026508 | 47.497 | 129.71 | 136.72
0.09 | 0.0027786 | 51.106 | 145.34 | 153.84
0.1 | 0.0029028 | 54.315 | 160.8 | 170.89
0.11 | 0.0030155 | 57.16 | 176.22 | 188.01
0.12 | 0.0031223 | 59.69 | 191.16 | 204.74
0.13 | 0.0032381 | 61.95 | 205.97 | 221.39
0.14 | 0.0033555 | 63.96 | 220.43 | 237.64
0.15 | 0.0034622 | 65.78 | 234.71 | 253.92
0.16 | 0.0035841 | 67.43 | 248.47 | 269.7
0.17 | 0.0036935 | 68.91 | 262.08 | 285.24
0.18 | 0.0038096 | 70.37 | 275.52 | 301.12
0.19 | 0.00393 | 71.57 | 288.38 | 316.28
0.2 | 0.0040583 | 72.83 | 300.93 | 331.22
0.21 | 0.0041807 | 74.02 | 313.34 | 346.09
0.22 | 0.0043022 | 75.16 | 325.09 | 360.52
0.23 | 0.0044484 | 76.36 | 336.72 | 374.9
0.24 | 0.0045863 | 77.6 | 347.85 | 388.79
0.25 | 0.0047232 | 78.92 | 358.61 | 402.58
0.26 | 0.0048729 | 80.18 | 368.93 | 416
0.27 | 0.0050198 | 81.66 | 378.98 | 429.24
0.28 | 0.0051768 | 82.92 | 388.66 | 442.1
0.29 | 0.0053214 | 84.35 | 397.89 | 454.71
0.3 | 0.005487 | 85.61 | 406.66 | 466.89
0.31 | 0.0056603 | 86.85 | 415.35 | 478.88
0.32 | 0.005684 | 88.14 | 423.5 | 490.78
0.33 | 0.00587 | 89.09 | 431.24 | 502.19
0.34 | 0.006078 | 90.38 | 438.67 | 513.14
0.35 | 0.006272 | 91.48 | 445.89 | 523.9
0.36 | 0.00645 | 92.59 | 452.69 | 534.45
0.37 | 0.006662 | 93.68 | 459.21 | 544.69
0.38 | 0.006873 | 94.72 | 465.32 | 554.37
0.39 | 0.007086 | 95.83 | 471.22 | 563.79
0.4 | 0.007287 | 96.89 | 476.97 | 572.8
0.41 | 0.007515 | 98.02 | 482.28 | 581.8
0.42 | 0.007765 | 99.07 | 487.38 | 590.2
0.43 | 0.007994 | 100.14 | 492.26 | 598.6
0.44 | 0.008245 | 101.22 | 497.04 | 606.4
0.45 | 0.008517 | 102.27 | 501.51 | 613.9
0.46 | 0.008781 | 103.42 | 505.77 | 621.4
0.47 | 0.00905 | 104.43 | 509.91 | 628.1
0.48 | 0.009392 | 105.57 | 513.92 | 634.6
0.49 | 0.009736 | 106.7 | 517.78 | 641.2
0.5 | 0.010119 | 107.73 | 521.58 | 647.3
0.51 | 0.010443 | 108.91 | 525.06 | 652.9
0.52 | 0.010847 | 109.97 | 528.66 | 658.3
0.53 | 0.011265 | 111.14 | 532.07 | 663.7
0.54 | 0.011633 | 112.3 | 535.32 | 668.6
0.55 | 0.012105 | 113.39 | 538.5 | 673.3
0.56 | 0.012572 | 114.65 | 541.66 | 677.7
0.57 | 0.01307 | 115.79 | 544.73 | 682
0.58 | 0.013544 | 116.99 | 547.7 | 685.9
0.59 | 0.014103 | 118.23 | 550.49 | 689.8
0.6 | 0.014611 | 119.43 | 553.22 | 693.2
0.61 | 0.015196 | 120.56 | 555.96 | 696.4
0.62 | 0.015744 | 121.84 | 558.55 | 699.7
0.63 | 0.016331 | 123.02 | 561.02 | 702.5
0.64 | 0.016919 | 124.33 | 563.55 | 705.3
0.65 | 0.017454 | 125.67 | 565.78 | 707.5
0.66 | 0.018218 | 126.69 | 568.1 | 709.6
0.67 | 0.018815 | 128.06 | 569.9 | 711.7
0.68 | 0.019509 | 129.38 | 572.3 | 713.6
0.69 | 0.020136 | 130.55 | 574.3 | 715.4
0.7 | 0.020842 | 131.9 | 575.9 | 717.2
0.71 | 0.021603 | 133.08 | 578.2 | 718.4
0.72 | 0.022303 | 134.41 | 579.8 | 719.7
0.73 | 0.023041 | 135.69 | 581.8 | 721.3
0.74 | 0.023807 | 136.97 | 583.4 | 722.1
0.75 | 0.024526 | 138.19 | 585 | 723.3
0.76 | 0.025216 | 139.53 | 586.6 | 724.2
0.77 | 0.026191 | 140.8 | 588 | 725.1
0.78 | 0.026978 | 142.12 | 589.4 | 725.9
0.79 | 0.027905 | 143.44 | 591 | 726.7
0.8 | 0.028687 | 144.64 | 592.2 | 727.1
0.81 | 0.029615 | 146.05 | 593.6 | 728.1
0.82 | 0.030459 | 147.4 | 594.9 | 728.5
0.83 | 0.03136 | 148.7 | 596.2 | 729.1
0.84 | 0.032448 | 150.21 | 597.4 | 729.7
0.85 | 0.033206 | 151.4 | 598.8 | 730.2
0.86 | 0.034363 | 152.88 | 599.9 | 730.9
0.87 | 0.035215 | 154.28 | 600.9 | 731.1
0.88 | 0.036253 | 155.64 | 602 | 731.5
0.89 | 0.037313 | 157.04 | 603.1 | 731.6
0.9 | 0.03842 | 158.41 | 604.2 | 732.1
0.91 | 0.039189 | 159.87 | 605.3 | 732.3
0.92 | 0.040467 | 161.32 | 606.3 | 732.4
0.93 | 0.041482 | 162.68 | 607.4 | 733.1
0.94 | 0.042491 | 164.01 | 608.2 | 733.5
0.95 | 0.043803 | 165.54 | 609.5 | 733.5
0.96 | 0.044859 | 167.02 | 610.4 | 734.1
0.97 | 0.046024 | 168.4 | 611.4 | 734.3
0.98 | 0.047064 | 170.04 | 612.6 | 734.9
0.99 | 0.048369 | 171.2 | 613.5 | 734.9
1 | 0.049565 | 172.78 | 614.6 | 735.1