## I-V Characteristic (mA-mm)
VDS (V) | VGS = -0.300 V | VGS = 0.100 V | VGS = 0.500 V | VGS = 0.900 V
0 | -1.3126e-05 | -0.5441 | -1.1905 | -5.373
0.01 | 0.0006732 | 7.553 | 15.759 | 12.702
0.02 | 0.0011787 | 14.859 | 32.392 | 30.693
0.03 | 0.0015622 | 21.68 | 48.894 | 48.611
0.04 | 0.0018544 | 27.994 | 65.42 | 66.58
0.05 | 0.002082 | 33.633 | 81.88 | 84.33
0.06 | 0.0022668 | 38.803 | 98 | 102.06
0.07 | 0.0024205 | 43.439 | 114.24 | 119.85
0.08 | 0.002558 | 47.502 | 130.1 | 137.05
0.09 | 0.0026824 | 51.102 | 145.79 | 154.36
0.1 | 0.0028003 | 54.332 | 161.14 | 171.45
0.11 | 0.0029149 | 57.1 | 176.59 | 188.41
0.12 | 0.0030252 | 59.67 | 191.84 | 205.52
0.13 | 0.0031357 | 61.91 | 206.45 | 222.01
0.14 | 0.0032345 | 63.87 | 220.87 | 238.27
0.15 | 0.0033406 | 65.74 | 235.29 | 254.62
0.16 | 0.0034486 | 67.37 | 249 | 270.43
0.17 | 0.0035582 | 68.84 | 262.78 | 286.43
0.18 | 0.0036863 | 70.13 | 275.98 | 301.7
0.19 | 0.0037965 | 71.47 | 289.06 | 317.16
0.2 | 0.0039164 | 72.77 | 301.7 | 332.27
0.21 | 0.0040311 | 73.85 | 313.92 | 347.09
0.22 | 0.0041585 | 75.1 | 325.95 | 361.63
0.23 | 0.0042849 | 76.19 | 337.46 | 376.08
0.24 | 0.004409 | 77.38 | 348.54 | 389.99
0.25 | 0.0045512 | 78.69 | 359.37 | 403.79
0.26 | 0.0046847 | 79.99 | 369.81 | 417.42
0.27 | 0.0048117 | 81.43 | 379.8 | 430.63
0.28 | 0.0049717 | 82.67 | 389.41 | 443.44
0.29 | 0.0051197 | 84.02 | 398.65 | 456.09
0.3 | 0.0052872 | 85.39 | 407.48 | 468.3
0.31 | 0.0054362 | 86.47 | 416.15 | 480.61
0.32 | 0.0055837 | 87.69 | 424.19 | 492.13
0.33 | 0.005712 | 88.87 | 432.12 | 503.66
0.34 | 0.00589 | 90.06 | 439.56 | 514.82
0.35 | 0.006047 | 91.12 | 446.63 | 525.54
0.36 | 0.006268 | 92.3 | 453.53 | 536.14
0.37 | 0.006447 | 93.24 | 460.08 | 546.32
0.38 | 0.006646 | 94.49 | 466.18 | 556.16
0.39 | 0.00683 | 95.49 | 472.07 | 565.65
0.4 | 0.007045 | 96.54 | 477.81 | 574.8
0.41 | 0.007256 | 97.65 | 483.15 | 583.7
0.42 | 0.007467 | 98.67 | 488.29 | 592.2
0.43 | 0.007719 | 99.75 | 493.2 | 600.5
0.44 | 0.007958 | 100.82 | 497.91 | 608.4
0.45 | 0.008233 | 101.88 | 502.43 | 615.9
0.46 | 0.008461 | 102.9 | 506.7 | 623.1
0.47 | 0.008757 | 103.91 | 510.88 | 630.1
0.48 | 0.009067 | 105.1 | 514.87 | 636.6
0.49 | 0.009397 | 106.13 | 518.76 | 642.9
0.5 | 0.009714 | 107.27 | 522.43 | 649.2
0.51 | 0.01006 | 108.22 | 526.08 | 654.9
0.52 | 0.010426 | 109.49 | 529.62 | 660.6
0.53 | 0.010794 | 110.59 | 533.05 | 665.4
0.54 | 0.011212 | 111.74 | 536.37 | 670.7
0.55 | 0.011613 | 112.96 | 539.55 | 675.4
0.56 | 0.012081 | 114.01 | 542.7 | 680.2
0.57 | 0.012507 | 115.24 | 545.72 | 684.2
0.58 | 0.013022 | 116.37 | 548.68 | 688.2
0.59 | 0.013502 | 117.58 | 551.44 | 691.8
0.6 | 0.014044 | 118.73 | 554.27 | 695.5
0.61 | 0.01455 | 119.94 | 556.96 | 698.6
0.62 | 0.015061 | 121.14 | 559.6 | 701.6
0.63 | 0.015683 | 122.38 | 562.11 | 704.4
0.64 | 0.016216 | 123.66 | 564.46 | 706.9
0.65 | 0.016827 | 124.76 | 566.85 | 709.4
0.66 | 0.017397 | 126.03 | 569.14 | 711.7
0.67 | 0.018034 | 127.29 | 571.1 | 714
0.68 | 0.018663 | 128.58 | 573.4 | 715.6
0.69 | 0.019232 | 129.85 | 575 | 717.6
0.7 | 0.01989 | 130.96 | 577.3 | 718.9
0.71 | 0.020602 | 132.34 | 578.9 | 720.6
0.72 | 0.021335 | 133.53 | 581 | 721.8
0.73 | 0.022034 | 134.83 | 582.6 | 722.9
0.74 | 0.022748 | 136.11 | 584.4 | 724.2
0.75 | 0.023374 | 137.33 | 586 | 725.3
0.76 | 0.024267 | 138.67 | 587.6 | 725.9
0.77 | 0.025045 | 139.91 | 589.2 | 727.1
0.78 | 0.025856 | 141.23 | 590.8 | 727.9
0.79 | 0.026586 | 142.37 | 591.8 | 728.7
0.8 | 0.02743 | 143.75 | 593 | 729.1
0.81 | 0.028247 | 145.1 | 594.3 | 729.9
0.82 | 0.029087 | 146.43 | 595.8 | 730.3
0.83 | 0.029905 | 147.87 | 597 | 731.3
0.84 | 0.030922 | 149.06 | 598.4 | 731.5
0.85 | 0.031678 | 150.49 | 599.4 | 731.9
0.86 | 0.032542 | 151.92 | 600.6 | 732.3
0.87 | 0.033541 | 153.2 | 601.9 | 732.4
0.88 | 0.034536 | 154.67 | 602.8 | 733.1
0.89 | 0.035444 | 155.95 | 603.8 | 733.5
0.9 | 0.036384 | 157.5 | 605 | 733.7
0.91 | 0.037429 | 158.9 | 606.3 | 734.3
0.92 | 0.038415 | 160.32 | 607.2 | 734.3
0.93 | 0.039275 | 161.63 | 608.3 | 734.9
0.94 | 0.040497 | 163.09 | 609.2 | 735.1
0.95 | 0.041528 | 164.47 | 610.4 | 735.4
0.96 | 0.042585 | 165.95 | 611.5 | 735.5
0.97 | 0.043553 | 167.44 | 612.5 | 736.1
0.98 | 0.044797 | 168.72 | 613.4 | 736.3
0.99 | 0.045814 | 170.24 | 614.2 | 736.3
1 | 0.04712 | 171.69 | 615.4 | 736.7