## I-V Characteristic (mA-mm)
VDS (V) | VGS = -0.300 V | VGS = 0.100 V | VGS = 0.500 V | VGS = 0.900 V
0 | -1.1781e-05 | -0.42791 | -1.0602 | -5.628
0.01 | 0.0006397 | 7.409 | 15.66 | 12.42
0.02 | 0.0011188 | 14.786 | 32.44 | 30.57
0.03 | 0.0014791 | 21.513 | 48.855 | 48.432
0.04 | 0.0017545 | 27.835 | 65.44 | 66.42
0.05 | 0.0019679 | 33.464 | 81.74 | 84.2
0.06 | 0.0021449 | 38.547 | 97.83 | 101.72
0.07 | 0.0022874 | 43.119 | 114.05 | 119.48
0.08 | 0.0024163 | 47.172 | 129.88 | 136.78
0.09 | 0.0025252 | 50.794 | 145.59 | 154.12
0.1 | 0.0026317 | 53.951 | 160.98 | 171.14
0.11 | 0.0027341 | 56.781 | 176.42 | 188.34
0.12 | 0.0028237 | 59.18 | 191.32 | 205.02
0.13 | 0.0029243 | 61.37 | 205.95 | 221.47
0.14 | 0.0030197 | 63.36 | 220.75 | 238.19
0.15 | 0.0031262 | 65.17 | 234.94 | 254.35
0.16 | 0.0032233 | 66.84 | 248.64 | 270.17
0.17 | 0.003328 | 68.23 | 262.35 | 286.06
0.18 | 0.003434 | 69.58 | 275.53 | 301.46
0.19 | 0.003532 | 70.95 | 288.62 | 317.01
0.2 | 0.0036467 | 71.97 | 301.24 | 331.86
0.21 | 0.0037563 | 73.22 | 313.53 | 346.91
0.22 | 0.0038711 | 74.37 | 325.31 | 361.31
0.23 | 0.0040017 | 75.46 | 336.98 | 375.82
0.24 | 0.004121 | 76.74 | 348.23 | 389.94
0.25 | 0.0042415 | 77.92 | 358.93 | 403.71
0.26 | 0.0043575 | 79.28 | 369.18 | 417.04
0.27 | 0.0044833 | 80.59 | 379.3 | 430.41
0.28 | 0.0046137 | 81.92 | 389.03 | 443.63
0.29 | 0.0047453 | 83.14 | 398.1 | 456.07
0.3 | 0.0048992 | 84.46 | 406.97 | 468.34
0.31 | 0.0050498 | 85.66 | 415.67 | 480.61
0.32 | 0.0051947 | 86.78 | 423.67 | 492.13
0.33 | 0.0053531 | 87.95 | 431.6 | 503.87
0.34 | 0.0055008 | 88.97 | 439.04 | 514.84
0.35 | 0.0056755 | 90.12 | 446.2 | 525.74
0.36 | 0.005692 | 91.22 | 453.09 | 536.36
0.37 | 0.005893 | 92.3 | 459.56 | 546.44
0.38 | 0.00609 | 93.43 | 465.79 | 556.39
0.39 | 0.006282 | 94.33 | 471.7 | 566
0.4 | 0.006443 | 95.51 | 477.36 | 575
0.41 | 0.006672 | 96.55 | 482.76 | 584
0.42 | 0.006883 | 97.61 | 487.85 | 592.6
0.43 | 0.007082 | 98.71 | 492.8 | 600.8
0.44 | 0.007326 | 99.68 | 497.56 | 608.7
0.45 | 0.007563 | 100.78 | 502 | 616.3
0.46 | 0.007802 | 101.84 | 506.32 | 623.6
0.47 | 0.008049 | 102.89 | 510.43 | 630.7
0.48 | 0.008341 | 103.8 | 514.45 | 637.3
0.49 | 0.008638 | 104.99 | 518.3 | 643.7
0.5 | 0.008958 | 106.09 | 522 | 649.4
0.51 | 0.009256 | 107.24 | 525.69 | 655.4
0.52 | 0.00962 | 108.33 | 529.17 | 661.3
0.53 | 0.009979 | 109.35 | 532.55 | 666.2
0.54 | 0.010326 | 110.48 | 535.82 | 671.3
0.55 | 0.010736 | 111.72 | 539.08 | 676
0.56 | 0.011128 | 112.8 | 542.17 | 680.4
0.57 | 0.011583 | 113.96 | 545.17 | 684.5
0.58 | 0.011984 | 115.05 | 548.06 | 688.8
0.59 | 0.012493 | 116.31 | 550.93 | 692.4
0.6 | 0.012922 | 117.51 | 553.73 | 696.2
0.61 | 0.013426 | 118.75 | 556.32 | 699.2
0.62 | 0.013932 | 119.87 | 558.89 | 702.2
0.63 | 0.014465 | 121 | 561.43 | 705
0.64 | 0.014956 | 122.36 | 563.86 | 707.7
0.65 | 0.015425 | 123.54 | 566.26 | 710.2
0.66 | 0.01607 | 124.8 | 568.43 | 712.5
0.67 | 0.016585 | 125.89 | 570.3 | 714.4
0.68 | 0.01717 | 127.21 | 572.5 | 716.1
0.69 | 0.017781 | 128.46 | 574.8 | 718
0.7 | 0.018363 | 129.69 | 576.6 | 719.6
0.71 | 0.018983 | 130.96 | 578.3 | 720.9
0.72 | 0.019657 | 132.1 | 580.2 | 722.1
0.73 | 0.020232 | 133.45 | 581.8 | 723.4
0.74 | 0.020967 | 134.64 | 583.6 | 724.6
0.75 | 0.021685 | 135.93 | 585 | 725.5
0.76 | 0.022295 | 137.17 | 586.6 | 726.5
0.77 | 0.023057 | 138.4 | 588.2 | 727.3
0.78 | 0.023818 | 139.71 | 589.6 | 728.1
0.79 | 0.024498 | 141 | 591 | 728.7
0.8 | 0.025127 | 142.32 | 592.4 | 729.5
0.81 | 0.026027 | 143.46 | 594 | 730.1
0.82 | 0.026775 | 144.88 | 594.9 | 730.6
0.83 | 0.027591 | 146.17 | 596.2 | 731.3
0.84 | 0.028395 | 147.52 | 597.4 | 731.5
0.85 | 0.029313 | 148.95 | 598.3 | 731.9
0.86 | 0.030105 | 150.1 | 599.9 | 732.3
0.87 | 0.03091 | 151.54 | 600.9 | 732.4
0.88 | 0.031727 | 152.94 | 602.1 | 733
0.89 | 0.032638 | 154.28 | 603.1 | 733.3
0.9 | 0.033629 | 155.68 | 604.2 | 733.8
0.91 | 0.034569 | 157.03 | 605.1 | 734.1
0.92 | 0.035448 | 158.41 | 606 | 734.5
0.93 | 0.036358 | 159.84 | 607.4 | 734.9
0.94 | 0.037192 | 161.21 | 608.2 | 734.9
0.95 | 0.038255 | 162.58 | 609.4 | 735.1
0.96 | 0.039262 | 164.07 | 610.3 | 735.4
0.97 | 0.040389 | 165.43 | 611.5 | 735.6
0.98 | 0.041228 | 166.83 | 612.2 | 736.1
0.99 | 0.042292 | 168.42 | 613.5 | 736.1
1 | 0.04332 | 169.61 | 614.2 | 736.3