## I-V Characteristic (mA-mm)
VDS (V) | VGS = -0.300 V | VGS = 0.100 V | VGS = 0.500 V | VGS = 0.900 V
0 | -1.1276e-05 | -0.50785 | -1.0279 | -5.589
0.01 | 0.0006505 | 7.404 | 15.796 | 12.611
0.02 | 0.0011337 | 14.861 | 32.431 | 30.683
0.03 | 0.0014996 | 21.672 | 49.002 | 48.605
0.04 | 0.0017814 | 27.943 | 65.6 | 66.78
0.05 | 0.0020006 | 33.6 | 81.98 | 84.35
0.06 | 0.0021753 | 38.755 | 98.17 | 101.99
0.07 | 0.002324 | 43.37 | 114.28 | 119.78
0.08 | 0.0024561 | 47.399 | 130.33 | 137.25
0.09 | 0.0025694 | 51.014 | 145.99 | 154.45
0.1 | 0.0026773 | 54.252 | 161.4 | 171.76
0.11 | 0.0027917 | 57.05 | 176.83 | 188.79
0.12 | 0.0028903 | 59.56 | 191.92 | 205.57
0.13 | 0.0029956 | 61.76 | 206.81 | 222.44
0.14 | 0.0030895 | 63.73 | 221.13 | 238.71
0.15 | 0.0031866 | 65.54 | 235.52 | 254.92
0.16 | 0.0032942 | 67.18 | 249.47 | 270.88
0.17 | 0.0033876 | 68.62 | 262.91 | 286.65
0.18 | 0.0034997 | 69.96 | 276.36 | 302.42
0.19 | 0.0036082 | 71.27 | 289.4 | 317.65
0.2 | 0.0037184 | 72.42 | 302.02 | 332.82
0.21 | 0.0038393 | 73.59 | 314.2 | 347.71
0.22 | 0.0039579 | 74.72 | 326.32 | 362.17
0.23 | 0.0040871 | 75.82 | 337.85 | 376.65
0.24 | 0.0041988 | 77 | 348.98 | 390.79
0.25 | 0.0043255 | 78.32 | 359.76 | 404.45
0.26 | 0.0044588 | 79.62 | 370.15 | 417.94
0.27 | 0.0045786 | 80.95 | 380.23 | 431.5
0.28 | 0.0047382 | 82.24 | 389.82 | 444.27
0.29 | 0.0048731 | 83.62 | 399.09 | 456.87
0.3 | 0.0050178 | 84.87 | 407.95 | 469.23
0.31 | 0.0051599 | 86.09 | 416.42 | 481.34
0.32 | 0.0053157 | 87.23 | 424.67 | 493.18
0.33 | 0.0054833 | 88.31 | 432.52 | 504.59
0.34 | 0.0056221 | 89.46 | 439.95 | 515.76
0.35 | 0.005671 | 90.6 | 447.08 | 526.58
0.36 | 0.00585 | 91.69 | 453.93 | 537.05
0.37 | 0.006059 | 92.74 | 460.5 | 547.33
0.38 | 0.006236 | 93.75 | 466.7 | 557.13
0.39 | 0.00644 | 94.89 | 472.52 | 566.68
0.4 | 0.00664 | 95.91 | 478.19 | 575.8
0.41 | 0.006839 | 96.95 | 483.67 | 584.6
0.42 | 0.007064 | 97.91 | 488.74 | 593.6
0.43 | 0.007286 | 99.07 | 493.6 | 601.2
0.44 | 0.007513 | 100.07 | 498.32 | 609.4
0.45 | 0.007733 | 101.14 | 502.84 | 617
0.46 | 0.008023 | 102.26 | 507.12 | 624.3
0.47 | 0.008291 | 103.22 | 511.26 | 631.3
0.48 | 0.008598 | 104.36 | 515.28 | 638
0.49 | 0.008861 | 105.46 | 519.18 | 644.1
0.5 | 0.00918 | 106.53 | 522.91 | 650.2
0.51 | 0.009527 | 107.69 | 526.46 | 655.8
0.52 | 0.009842 | 108.75 | 529.98 | 661.4
0.53 | 0.01023 | 109.86 | 533.45 | 667
0.54 | 0.010603 | 111 | 536.7 | 671.7
0.55 | 0.010998 | 112.2 | 539.83 | 676.3
0.56 | 0.011396 | 113.24 | 542.97 | 680.8
0.57 | 0.011838 | 114.5 | 545.97 | 685.2
0.58 | 0.012328 | 115.63 | 548.95 | 689.1
0.59 | 0.01284 | 116.77 | 551.73 | 692.8
0.6 | 0.013276 | 118.03 | 554.44 | 696.4
0.61 | 0.013818 | 119.15 | 557.11 | 699.4
0.62 | 0.014266 | 120.44 | 559.74 | 702.6
0.63 | 0.01475 | 121.64 | 562.23 | 705.3
0.64 | 0.015287 | 122.9 | 564.7 | 708
0.65 | 0.015889 | 124.15 | 566.9 | 710.1
0.66 | 0.016463 | 125.26 | 569.28 | 712.6
0.67 | 0.017022 | 126.57 | 571.2 | 714.5
0.68 | 0.017623 | 127.79 | 573.3 | 716.4
0.69 | 0.018264 | 129.06 | 575.4 | 718.4
0.7 | 0.018898 | 130.21 | 577.3 | 719.7
0.71 | 0.019498 | 131.52 | 579.2 | 721.3
0.72 | 0.020177 | 132.82 | 581.2 | 722.5
0.73 | 0.020776 | 134.08 | 582.8 | 723.6
0.74 | 0.021479 | 135.29 | 584.2 | 724.7
0.75 | 0.022235 | 136.43 | 586 | 725.8
0.76 | 0.022934 | 137.79 | 587.6 | 726.9
0.77 | 0.023691 | 139.13 | 588.7 | 727.7
0.78 | 0.024414 | 140.39 | 590.4 | 728.3
0.79 | 0.02513 | 141.71 | 591.8 | 729
0.8 | 0.025941 | 142.94 | 593.3 | 729.5
0.81 | 0.026709 | 144.35 | 594.2 | 730.3
0.82 | 0.027518 | 145.68 | 595.8 | 730.9
0.83 | 0.028443 | 147.01 | 597.2 | 731.5
0.84 | 0.02923 | 148.25 | 598 | 731.9
0.85 | 0.029925 | 149.65 | 599.4 | 732.3
0.86 | 0.03089 | 150.98 | 600.4 | 732.4
0.87 | 0.031756 | 152.32 | 601.7 | 733.1
0.88 | 0.032785 | 153.78 | 602.6 | 733.5
0.89 | 0.033498 | 154.96 | 603.8 | 734.1
0.9 | 0.034365 | 156.39 | 604.7 | 734.1
0.91 | 0.035361 | 157.93 | 605.8 | 734.5
0.92 | 0.03628 | 159.24 | 607 | 734.7
0.93 | 0.03737 | 160.77 | 607.9 | 735.1
0.94 | 0.038352 | 162.03 | 609 | 735.1
0.95 | 0.039415 | 163.51 | 610 | 735.5
0.96 | 0.040403 | 164.93 | 611 | 736.1
0.97 | 0.041473 | 166.37 | 612.2 | 736.1
0.98 | 0.042427 | 167.85 | 613.3 | 736.3
0.99 | 0.04375 | 169.25 | 614.2 | 736.3
1 | 0.044674 | 170.68 | 615 | 736.8