## I-V Characteristic (mA-mm)
VDS (V) | VGS = -0.300 V | VGS = 0.100 V | VGS = 0.500 V | VGS = 0.900 V
0 | -1.8149e-05 | -0.5157 | -1.0366 | -5.412
0.01 | 0.0006749 | 7.451 | 15.845 | 12.632
0.02 | 0.0011814 | 14.861 | 32.389 | 31.11
0.03 | 0.0015645 | 21.788 | 49.278 | 48.907
0.04 | 0.0018595 | 28.024 | 65.78 | 67.2
0.05 | 0.0020896 | 33.661 | 82.4 | 84.93
0.06 | 0.002271 | 38.799 | 98.4 | 102.56
0.07 | 0.0024339 | 43.405 | 114.85 | 120.27
0.08 | 0.0025708 | 47.46 | 130.66 | 137.65
0.09 | 0.0026921 | 51.098 | 146.27 | 155.28
0.1 | 0.0028164 | 54.293 | 162.08 | 172.17
0.11 | 0.0029324 | 57.14 | 177.43 | 189.47
0.12 | 0.0030401 | 59.63 | 192.39 | 206.3
0.13 | 0.0031428 | 61.91 | 207.27 | 222.84
0.14 | 0.0032564 | 63.87 | 221.96 | 239.34
0.15 | 0.003365 | 65.72 | 236.18 | 255.73
0.16 | 0.0034728 | 67.37 | 250.08 | 271.65
0.17 | 0.0035887 | 68.86 | 263.85 | 287.38
0.18 | 0.0037039 | 70.25 | 277.02 | 303.24
0.19 | 0.0038236 | 71.56 | 290.27 | 318.55
0.2 | 0.0039406 | 72.7 | 302.81 | 333.53
0.21 | 0.0040697 | 73.9 | 315.11 | 348.4
0.22 | 0.0042099 | 75.1 | 326.95 | 362.88
0.23 | 0.0043259 | 76.21 | 338.44 | 377.48
0.24 | 0.0044584 | 77.53 | 349.82 | 391.31
0.25 | 0.0045994 | 78.73 | 360.43 | 405.15
0.26 | 0.0047264 | 80.15 | 370.7 | 418.64
0.27 | 0.0048853 | 81.55 | 380.81 | 431.67
0.28 | 0.0050304 | 82.94 | 390.41 | 444.8
0.29 | 0.0051893 | 84.17 | 399.59 | 457.31
0.3 | 0.0053403 | 85.37 | 408.39 | 469.5
0.31 | 0.0055105 | 86.71 | 417.04 | 481.64
0.32 | 0.0056629 | 87.9 | 425.11 | 493.4
0.33 | 0.005693 | 89.05 | 432.93 | 504.84
0.34 | 0.005901 | 90.13 | 440.38 | 515.85
0.35 | 0.006098 | 91.24 | 447.5 | 526.54
0.36 | 0.006293 | 92.42 | 454.24 | 537.14
0.37 | 0.006474 | 93.47 | 460.67 | 547.36
0.38 | 0.006691 | 94.68 | 466.81 | 556.96
0.39 | 0.006907 | 95.52 | 472.71 | 566.33
0.4 | 0.007129 | 96.75 | 478.38 | 575.4
0.41 | 0.007338 | 97.75 | 483.67 | 584.2
0.42 | 0.00758 | 98.85 | 488.7 | 592.8
0.43 | 0.007808 | 99.93 | 493.62 | 600.7
0.44 | 0.008028 | 100.98 | 498.33 | 608.9
0.45 | 0.008339 | 102.08 | 502.74 | 616.3
0.46 | 0.008612 | 103.18 | 507.02 | 623.4
0.47 | 0.008916 | 104.24 | 511.09 | 630.2
0.48 | 0.009204 | 105.27 | 515.12 | 637.1
0.49 | 0.009535 | 106.36 | 518.94 | 643.1
0.5 | 0.009866 | 107.49 | 522.64 | 649
0.51 | 0.010227 | 108.61 | 526.25 | 654.9
0.52 | 0.010616 | 109.82 | 529.69 | 660.3
0.53 | 0.011026 | 110.72 | 533.09 | 665.6
0.54 | 0.01146 | 111.96 | 536.38 | 670.5
0.55 | 0.011872 | 113.16 | 539.56 | 675
0.56 | 0.012345 | 114.31 | 542.75 | 679.3
0.57 | 0.01279 | 115.55 | 545.62 | 683.6
0.58 | 0.01326 | 116.59 | 548.58 | 687.5
0.59 | 0.013794 | 117.83 | 551.37 | 691.4
0.6 | 0.014336 | 119.05 | 554.19 | 694.8
0.61 | 0.014865 | 120.27 | 556.77 | 698
0.62 | 0.015411 | 121.38 | 559.34 | 700.8
0.63 | 0.015972 | 122.69 | 561.81 | 703.7
0.64 | 0.01658 | 123.92 | 564.27 | 706.4
0.65 | 0.017193 | 125.23 | 566.59 | 708.9
0.66 | 0.017758 | 126.4 | 568.72 | 710.8
0.67 | 0.018446 | 127.59 | 570.7 | 712.9
0.68 | 0.018979 | 128.88 | 572.9 | 714.8
0.69 | 0.019757 | 130.14 | 575 | 716.5
0.7 | 0.020382 | 131.44 | 577 | 718.4
0.71 | 0.021128 | 132.71 | 578.6 | 719.6
0.72 | 0.021807 | 133.82 | 580.6 | 721
0.73 | 0.022485 | 135.2 | 582.1 | 722
0.74 | 0.023285 | 136.47 | 584 | 723.3
0.75 | 0.024038 | 137.67 | 585.4 | 724.2
0.76 | 0.024903 | 139.04 | 587 | 725.3
0.77 | 0.025554 | 140.31 | 588.5 | 725.9
0.78 | 0.026387 | 141.6 | 589.8 | 726.9
0.79 | 0.027264 | 142.92 | 591.4 | 727.5
0.8 | 0.028142 | 144.25 | 593 | 728.3
0.81 | 0.028969 | 145.38 | 594.1 | 728.9
0.82 | 0.02978 | 146.84 | 595.6 | 729.2
0.83 | 0.030769 | 148.09 | 596.6 | 729.9
0.84 | 0.031541 | 149.49 | 597.8 | 730.6
0.85 | 0.032586 | 150.96 | 599 | 730.9
0.86 | 0.033512 | 152.12 | 600.3 | 731.3
0.87 | 0.034412 | 153.65 | 601.2 | 731.9
0.88 | 0.035313 | 155.07 | 602.6 | 732
0.89 | 0.036315 | 156.39 | 603.7 | 732.5
0.9 | 0.037255 | 157.84 | 604.6 | 732.7
0.91 | 0.038347 | 159.13 | 605.8 | 733.1
0.92 | 0.039373 | 160.61 | 606.7 | 733.5
0.93 | 0.040455 | 162.1 | 607.8 | 734.1
0.94 | 0.041567 | 163.49 | 608.8 | 734.3
0.95 | 0.04249 | 164.81 | 609.8 | 734.3
0.96 | 0.043712 | 166.27 | 610.8 | 734.7
0.97 | 0.044742 | 167.78 | 611.8 | 735.1
0.98 | 0.046143 | 169.22 | 613.1 | 735.4
0.99 | 0.047119 | 170.76 | 614 | 735.5
1 | 0.048256 | 172 | 615 | 735.7