## I-V Characteristic (mA-mm)
VDS (V) | VGS = -0.300 V | VGS = 0.100 V | VGS = 0.500 V | VGS = 0.900 V
0 | -1.8886e-05 | -0.50423 | -1.037 | -5.563
0.01 | 0.0007593 | 7.583 | 16.001 | 13.021
0.02 | 0.001331 | 15.241 | 32.577 | 30.893
0.03 | 0.0017668 | 22.127 | 49.221 | 48.926
0.04 | 0.0021039 | 28.575 | 65.92 | 67.02
0.05 | 0.0023633 | 34.42 | 82.28 | 84.91
0.06 | 0.0025763 | 39.663 | 98.64 | 102.68
0.07 | 0.0027556 | 44.451 | 114.85 | 120.18
0.08 | 0.0029204 | 48.645 | 130.94 | 137.94
0.09 | 0.003066 | 52.409 | 146.69 | 155.16
0.1 | 0.003205 | 55.715 | 162.18 | 172.25
0.11 | 0.0033299 | 58.65 | 177.63 | 189.41
0.12 | 0.0034563 | 61.27 | 192.61 | 206.47
0.13 | 0.0035764 | 63.64 | 207.87 | 223.08
0.14 | 0.0036951 | 65.63 | 222.1 | 239.4
0.15 | 0.0038319 | 67.6 | 236.45 | 255.78
0.16 | 0.0039559 | 69.34 | 250.63 | 271.85
0.17 | 0.0040777 | 70.87 | 264.16 | 287.75
0.18 | 0.0042212 | 72.38 | 277.54 | 303.15
0.19 | 0.0043597 | 73.67 | 290.67 | 318.76
0.2 | 0.0045131 | 74.93 | 303.37 | 333.73
0.21 | 0.0046439 | 76.19 | 315.64 | 348.36
0.22 | 0.004798 | 77.36 | 327.71 | 363.4
0.23 | 0.0049427 | 78.56 | 339.38 | 377.62
0.24 | 0.0050852 | 79.86 | 350.52 | 391.51
0.25 | 0.0052574 | 81.25 | 361.28 | 405.32
0.26 | 0.0054079 | 82.66 | 371.74 | 418.86
0.27 | 0.0055901 | 84.11 | 381.96 | 432.19
0.28 | 0.005693 | 85.33 | 391.46 | 444.95
0.29 | 0.005876 | 86.8 | 400.76 | 457.68
0.3 | 0.006057 | 88.06 | 409.76 | 469.99
0.31 | 0.006246 | 89.33 | 418.2 | 482.19
0.32 | 0.006456 | 90.6 | 426.45 | 493.71
0.33 | 0.00665 | 91.69 | 434.41 | 505.38
0.34 | 0.00688 | 92.92 | 441.89 | 516.36
0.35 | 0.007056 | 94.05 | 449.05 | 527
0.36 | 0.007296 | 95.28 | 455.92 | 537.76
0.37 | 0.007531 | 96.25 | 462.48 | 547.89
0.38 | 0.007743 | 97.39 | 468.74 | 557.63
0.39 | 0.007995 | 98.4 | 474.71 | 567.12
0.4 | 0.008245 | 99.63 | 480.39 | 576.2
0.41 | 0.008523 | 100.66 | 485.76 | 585.1
0.42 | 0.008746 | 101.66 | 491.01 | 593.8
0.43 | 0.009038 | 102.81 | 495.89 | 601.5
0.44 | 0.009336 | 103.97 | 500.61 | 609.8
0.45 | 0.009632 | 104.99 | 505.17 | 617.2
0.46 | 0.009958 | 106.25 | 509.54 | 624.8
0.47 | 0.010296 | 107.07 | 513.69 | 631.3
0.48 | 0.010644 | 108.33 | 517.74 | 638.3
0.49 | 0.010965 | 109.45 | 521.59 | 644.7
0.5 | 0.011399 | 110.54 | 525.4 | 650.5
0.51 | 0.011818 | 111.68 | 528.98 | 656.1
0.52 | 0.012268 | 112.81 | 532.53 | 661.7
0.53 | 0.01268 | 114.02 | 535.91 | 667
0.54 | 0.013217 | 115.18 | 539.25 | 671.9
0.55 | 0.013728 | 116.35 | 542.46 | 676.4
0.56 | 0.014235 | 117.47 | 545.57 | 681.1
0.57 | 0.014753 | 118.74 | 548.62 | 685.2
0.58 | 0.015341 | 119.92 | 551.57 | 689.2
0.59 | 0.015968 | 121.1 | 554.46 | 693
0.6 | 0.016525 | 122.48 | 557.18 | 696.6
0.61 | 0.017182 | 123.5 | 559.9 | 699.7
0.62 | 0.017826 | 124.82 | 562.53 | 702.8
0.63 | 0.018467 | 126.09 | 565.06 | 705.9
0.64 | 0.019129 | 127.33 | 567.49 | 708.2
0.65 | 0.019818 | 128.7 | 569.79 | 710.8
0.66 | 0.020571 | 129.81 | 572 | 712.8
0.67 | 0.021354 | 131.17 | 574.1 | 715.2
0.68 | 0.02209 | 132.48 | 576.2 | 716.9
0.69 | 0.022919 | 133.69 | 578.2 | 718.8
0.7 | 0.023649 | 134.89 | 580 | 720.4
0.71 | 0.024344 | 136.23 | 582.1 | 721.7
0.72 | 0.025329 | 137.55 | 584 | 723.4
0.73 | 0.026078 | 138.83 | 585.6 | 724.5
0.74 | 0.02705 | 140.2 | 587.6 | 725.5
0.75 | 0.027835 | 141.3 | 589.2 | 726.5
0.76 | 0.028827 | 142.76 | 590.8 | 727.7
0.77 | 0.029694 | 144.08 | 591.9 | 728.5
0.78 | 0.030636 | 145.34 | 593.6 | 729.1
0.79 | 0.031672 | 146.79 | 595 | 729.9
0.8 | 0.03265 | 147.97 | 596.5 | 730.9
0.81 | 0.033576 | 149.34 | 597.6 | 731.5
0.82 | 0.034501 | 150.74 | 598.8 | 731.9
0.83 | 0.035671 | 152.08 | 600.3 | 732.3
0.84 | 0.036723 | 153.48 | 601.4 | 733
0.85 | 0.037833 | 154.8 | 602.6 | 733.5
0.86 | 0.038786 | 156.17 | 603.8 | 734.1
0.87 | 0.04 | 157.67 | 605 | 734.5
0.88 | 0.041116 | 159.04 | 606 | 734.9
0.89 | 0.04205 | 160.34 | 607.1 | 735.1
0.9 | 0.043294 | 161.87 | 608.3 | 735.5
0.91 | 0.044658 | 163.26 | 609.5 | 736.1
0.92 | 0.045664 | 164.75 | 610.6 | 736.3
0.93 | 0.046856 | 166.29 | 611.4 | 736.7
0.94 | 0.04812 | 167.58 | 612.7 | 736.7
0.95 | 0.049363 | 169.13 | 613.5 | 737.3
0.96 | 0.05093 | 170.59 | 614.6 | 737.5
0.97 | 0.051942 | 172.09 | 615.7 | 737.5
0.98 | 0.053253 | 173.71 | 616.6 | 738.1
0.99 | 0.054658 | 175.01 | 617.9 | 738.1
1 | 0.055848 | 176.59 | 618.6 | 738.3