## I-V Characteristic (mA-mm)
VDS (V) | VGS = -0.300 V | VGS = 0.100 V | VGS = 0.500 V | VGS = 0.900 V
0 | -2.9375e-05 | -0.5132 | -1.0908 | -5.12
0.01 | 0.0007994 | 7.617 | 16.051 | 12.941
0.02 | 0.0013965 | 15.122 | 32.58 | 30.99
0.03 | 0.0018509 | 22.203 | 49.14 | 48.961
0.04 | 0.0021995 | 28.621 | 65.89 | 67.12
0.05 | 0.0024769 | 34.434 | 82.34 | 84.75
0.06 | 0.0027058 | 39.726 | 98.53 | 102.56
0.07 | 0.0028952 | 44.549 | 114.68 | 120.54
0.08 | 0.0030626 | 48.742 | 130.96 | 137.72
0.09 | 0.003219 | 52.52 | 146.45 | 155
0.1 | 0.0033542 | 55.872 | 161.98 | 172.27
0.11 | 0.0034894 | 58.76 | 177.58 | 189.25
0.12 | 0.0036364 | 61.43 | 192.54 | 206.29
0.13 | 0.0037668 | 63.8 | 207.46 | 222.79
0.14 | 0.0039078 | 65.88 | 222.02 | 239.23
0.15 | 0.0040322 | 67.9 | 236.41 | 255.6
0.16 | 0.0041743 | 69.57 | 250.29 | 271.43
0.17 | 0.0043108 | 71.16 | 264.14 | 287.45
0.18 | 0.0044363 | 72.61 | 277.36 | 302.95
0.19 | 0.0046025 | 73.94 | 290.51 | 318.25
0.2 | 0.0047433 | 75.32 | 303.1 | 333.41
0.21 | 0.0049045 | 76.53 | 315.51 | 348.42
0.22 | 0.0050561 | 77.82 | 327.64 | 362.77
0.23 | 0.0052264 | 79.16 | 339.12 | 377.21
0.24 | 0.0053974 | 80.34 | 350.31 | 391.19
0.25 | 0.0055538 | 81.8 | 361.16 | 404.99
0.26 | 0.005682 | 83.21 | 371.46 | 418.56
0.27 | 0.005877 | 84.67 | 381.68 | 431.7
0.28 | 0.006062 | 86.01 | 391.25 | 444.67
0.29 | 0.006249 | 87.5 | 400.59 | 457.22
0.3 | 0.006453 | 88.85 | 409.46 | 469.36
0.31 | 0.006662 | 90.04 | 418.11 | 481.67
0.32 | 0.006873 | 91.32 | 426.34 | 493.24
0.33 | 0.007068 | 92.4 | 434.21 | 504.65
0.34 | 0.007295 | 93.69 | 441.67 | 515.77
0.35 | 0.007536 | 94.82 | 448.87 | 526.58
0.36 | 0.007772 | 95.95 | 455.78 | 537.13
0.37 | 0.007992 | 97.19 | 462.35 | 547.18
0.38 | 0.008243 | 98.2 | 468.52 | 556.95
0.39 | 0.008481 | 99.32 | 474.48 | 566.46
0.4 | 0.008716 | 100.5 | 480.2 | 575.4
0.41 | 0.009028 | 101.59 | 485.61 | 584.5
0.42 | 0.009306 | 102.71 | 490.73 | 593
0.43 | 0.009614 | 103.74 | 495.68 | 601.2
0.44 | 0.009919 | 104.91 | 500.47 | 608.9
0.45 | 0.010241 | 105.99 | 504.98 | 616.6
0.46 | 0.010604 | 107.13 | 509.24 | 623.8
0.47 | 0.010986 | 108.13 | 513.41 | 630.7
0.48 | 0.011329 | 109.3 | 517.56 | 637.3
0.49 | 0.011731 | 110.5 | 521.43 | 643.7
0.5 | 0.012168 | 111.66 | 525.15 | 649.4
0.51 | 0.012582 | 112.84 | 528.78 | 655.3
0.52 | 0.013057 | 113.85 | 532.33 | 661.1
0.53 | 0.01359 | 115.12 | 535.81 | 666.1
0.54 | 0.014124 | 116.27 | 539.09 | 671
0.55 | 0.014648 | 117.49 | 542.23 | 676
0.56 | 0.015218 | 118.75 | 545.45 | 680.4
0.57 | 0.015842 | 119.8 | 548.5 | 684.4
0.58 | 0.016456 | 121.14 | 551.44 | 688.6
0.59 | 0.017117 | 122.32 | 554.31 | 692.3
0.6 | 0.017752 | 123.62 | 557.08 | 696.2
0.61 | 0.018487 | 124.74 | 559.76 | 699.2
0.62 | 0.01911 | 126.05 | 562.4 | 702.4
0.63 | 0.019839 | 127.36 | 564.93 | 705
0.64 | 0.020574 | 128.62 | 567.34 | 707.8
0.65 | 0.021323 | 129.89 | 569.74 | 710.1
0.66 | 0.022092 | 131.01 | 572 | 712.5
0.67 | 0.022883 | 132.38 | 574.1 | 714.6
0.68 | 0.023712 | 133.72 | 575.9 | 716.4
0.69 | 0.024505 | 135.04 | 578 | 718.5
0.7 | 0.025343 | 136.39 | 580.2 | 719.7
0.71 | 0.026282 | 137.52 | 581.8 | 721.6
0.72 | 0.027321 | 138.88 | 584 | 722.8
0.73 | 0.027973 | 140.22 | 585.8 | 724
0.74 | 0.029089 | 141.54 | 587.6 | 725.3
0.75 | 0.030059 | 142.72 | 588.7 | 726.3
0.76 | 0.031101 | 144.1 | 590.8 | 727.3
0.77 | 0.032005 | 145.42 | 592.2 | 728.3
0.78 | 0.03306 | 146.78 | 593.6 | 728.8
0.79 | 0.034078 | 148.12 | 594.7 | 729.9
0.8 | 0.035008 | 149.3 | 596.5 | 730.4
0.81 | 0.036163 | 150.77 | 597.6 | 731.1
0.82 | 0.037338 | 152.18 | 599 | 731.5
0.83 | 0.038564 | 153.51 | 600.2 | 732
0.84 | 0.039408 | 155.05 | 601.4 | 733.1
0.85 | 0.040723 | 156.19 | 602.6 | 733.4
0.86 | 0.041914 | 157.67 | 603.8 | 733.8
0.87 | 0.043226 | 159.15 | 605.1 | 734.5
0.88 | 0.044334 | 160.51 | 606.2 | 734.7
0.89 | 0.045596 | 162 | 607.4 | 735.1
0.9 | 0.046834 | 163.37 | 608.3 | 735.5
0.91 | 0.047873 | 164.87 | 609.4 | 735.9
0.92 | 0.049405 | 166.41 | 610.6 | 735.9
0.93 | 0.050858 | 167.85 | 611.4 | 736.3
0.94 | 0.05226 | 169.22 | 612.7 | 736.9
0.95 | 0.0535 | 170.81 | 613.5 | 737
0.96 | 0.054749 | 172.21 | 614.7 | 737.3
0.97 | 0.05619 | 173.71 | 615.6 | 737.9
0.98 | 0.05778 | 175.33 | 616.7 | 738.1
0.99 | 0.05908 | 176.6 | 617.5 | 738.3
1 | 0.06054 | 178.17 | 619.1 | 738.6