## I-V Characteristic (mA-mm)
VDS (V) | VGS = -0.300 V | VGS = 0.100 V | VGS = 0.500 V | VGS = 0.900 V
0 | -3.3103e-05 | -0.5065 | -1.0351 | -5.273
0.01 | 0.0008219 | 7.638 | 15.92 | 13.001
0.02 | 0.0014524 | 15.265 | 32.497 | 31.047
0.03 | 0.0019245 | 22.257 | 49.501 | 49.239
0.04 | 0.0022915 | 28.846 | 65.95 | 67.18
0.05 | 0.0025835 | 34.671 | 82.71 | 85.37
0.06 | 0.0028148 | 40.001 | 98.99 | 102.83
0.07 | 0.0030201 | 44.819 | 115.24 | 120.68
0.08 | 0.0031946 | 49.063 | 131.19 | 138.24
0.09 | 0.0033418 | 52.892 | 146.93 | 155.56
0.1 | 0.0035038 | 56.281 | 162.79 | 172.78
0.11 | 0.0036456 | 59.16 | 178.07 | 190.14
0.12 | 0.0037967 | 61.94 | 193.26 | 206.91
0.13 | 0.0039276 | 64.28 | 208.26 | 223.52
0.14 | 0.0040752 | 66.42 | 222.9 | 240.19
0.15 | 0.0042184 | 68.42 | 237.25 | 256.54
0.16 | 0.0043563 | 70.12 | 251.31 | 272.45
0.17 | 0.004498 | 71.73 | 265 | 288.26
0.18 | 0.0046471 | 73.22 | 278.36 | 303.79
0.19 | 0.0048004 | 74.61 | 291.7 | 319.59
0.2 | 0.004968 | 75.84 | 304.45 | 334.51
0.21 | 0.0051345 | 77.12 | 316.66 | 349.34
0.22 | 0.0053081 | 78.44 | 328.62 | 364.05
0.23 | 0.0054715 | 79.72 | 340.36 | 378.34
0.24 | 0.0056432 | 81.11 | 351.74 | 392.5
0.25 | 0.005682 | 82.36 | 362.42 | 406.33
0.26 | 0.005892 | 83.92 | 372.94 | 419.71
0.27 | 0.006088 | 85.43 | 383.09 | 433.05
0.28 | 0.006303 | 86.75 | 392.75 | 446.19
0.29 | 0.0065 | 88.16 | 402.03 | 458.72
0.3 | 0.006691 | 89.49 | 411.05 | 471.01
0.31 | 0.006942 | 90.8 | 419.71 | 483.15
0.32 | 0.007169 | 92.02 | 427.83 | 494.85
0.33 | 0.007404 | 93.29 | 435.85 | 506.54
0.34 | 0.007613 | 94.34 | 443.42 | 517.51
0.35 | 0.007866 | 95.6 | 450.62 | 528.22
0.36 | 0.008109 | 96.7 | 457.55 | 538.95
0.37 | 0.008361 | 97.84 | 464.02 | 548.98
0.38 | 0.008628 | 99.07 | 470.41 | 558.91
0.39 | 0.008902 | 100.03 | 476.36 | 568.26
0.4 | 0.0092 | 101.26 | 482.02 | 577.6
0.41 | 0.009445 | 102.38 | 487.5 | 586.4
0.42 | 0.009786 | 103.39 | 492.72 | 594.9
0.43 | 0.010096 | 104.7 | 497.69 | 603.4
0.44 | 0.010435 | 105.65 | 502.46 | 611.2
0.45 | 0.010746 | 106.85 | 507 | 618.6
0.46 | 0.011119 | 107.95 | 511.37 | 625.9
0.47 | 0.011479 | 109.06 | 515.59 | 632.8
0.48 | 0.01189 | 110.16 | 519.65 | 639.3
0.49 | 0.012325 | 111.32 | 523.55 | 645.4
0.5 | 0.012811 | 112.49 | 527.34 | 651.8
0.51 | 0.013324 | 113.69 | 531.03 | 657.8
0.52 | 0.013806 | 114.89 | 534.53 | 663.3
0.53 | 0.01432 | 115.91 | 538.04 | 668.5
0.54 | 0.014853 | 117.19 | 541.3 | 673.4
0.55 | 0.015502 | 118.41 | 544.61 | 678
0.56 | 0.01605 | 119.63 | 547.82 | 682.4
0.57 | 0.016735 | 120.94 | 550.79 | 687
0.58 | 0.01739 | 122.02 | 553.77 | 690.8
0.59 | 0.017968 | 123.34 | 556.68 | 694.6
0.6 | 0.018727 | 124.6 | 559.49 | 698
0.61 | 0.01949 | 125.79 | 562.15 | 701.2
0.62 | 0.020229 | 127.13 | 564.76 | 704.4
0.63 | 0.02092 | 128.38 | 567.4 | 706.9
0.64 | 0.021813 | 129.67 | 569.87 | 709.8
0.65 | 0.022668 | 130.9 | 572.1 | 712.4
0.66 | 0.023532 | 132.32 | 574.4 | 714.4
0.67 | 0.024257 | 133.51 | 576.6 | 716.9
0.68 | 0.025165 | 134.85 | 578.6 | 718.6
0.69 | 0.02612 | 136.17 | 580.8 | 720.4
0.7 | 0.026854 | 137.47 | 582.8 | 722
0.71 | 0.027889 | 138.83 | 584.6 | 723.6
0.72 | 0.028912 | 140 | 586.4 | 725.1
0.73 | 0.029926 | 141.38 | 588 | 726.3
0.74 | 0.030847 | 142.78 | 589.8 | 727.5
0.75 | 0.03185 | 144.04 | 591.4 | 728.3
0.76 | 0.03301 | 145.47 | 593 | 729.2
0.77 | 0.034038 | 146.69 | 594.3 | 730.3
0.78 | 0.035004 | 148.05 | 596 | 731.3
0.79 | 0.036284 | 149.42 | 597.6 | 731.9
0.8 | 0.037419 | 150.86 | 599 | 732.5
0.81 | 0.038411 | 152.09 | 600.3 | 733.1
0.82 | 0.039653 | 153.52 | 601.4 | 733.8
0.83 | 0.041011 | 154.96 | 602.8 | 734.3
0.84 | 0.042322 | 156.28 | 604.2 | 734.9
0.85 | 0.043376 | 157.7 | 605.3 | 735.4
0.86 | 0.044633 | 158.99 | 606.5 | 735.6
0.87 | 0.045899 | 160.51 | 607.4 | 736.3
0.88 | 0.047325 | 162.04 | 608.8 | 736.7
0.89 | 0.04851 | 163.43 | 609.9 | 737.1
0.9 | 0.050025 | 165.01 | 611 | 737.7
0.91 | 0.051314 | 166.25 | 612.2 | 737.7
0.92 | 0.052374 | 167.94 | 613.1 | 738.1
0.93 | 0.05402 | 169.38 | 614.2 | 738.6
0.94 | 0.055604 | 170.76 | 615 | 738.7
0.95 | 0.05724 | 172.28 | 616.5 | 738.8
0.96 | 0.05844 | 173.76 | 617.4 | 739.4
0.97 | 0.06006 | 175.23 | 618.4 | 739.7
0.98 | 0.06164 | 176.78 | 619.4 | 739.9
0.99 | 0.06329 | 178.32 | 620.6 | 740.2
1 | 0.06471 | 179.7 | 621.6 | 740.7