## I-V Characteristic (mA-mm)
VDS (V) | VGS = -0.300 V | VGS = 0.100 V | VGS = 0.500 V | VGS = 0.900 V
0 | -3.4457e-05 | -0.5208 | -1.079 | -5.146
0.01 | 0.0009014 | 7.756 | 15.877 | 12.977
0.02 | 0.0015955 | 15.38 | 32.877 | 31.496
0.03 | 0.0021186 | 22.631 | 49.64 | 49.408
0.04 | 0.0025249 | 29.149 | 66.38 | 67.97
0.05 | 0.0028406 | 35.133 | 83.07 | 85.59
0.06 | 0.0031082 | 40.543 | 99.33 | 103.5
0.07 | 0.0033336 | 45.434 | 115.78 | 121.45
0.08 | 0.003532 | 49.778 | 131.88 | 138.73
0.09 | 0.0037208 | 53.654 | 147.83 | 156.39
0.1 | 0.003878 | 57.04 | 163.47 | 173.61
0.11 | 0.0040415 | 60.19 | 179.12 | 190.96
0.12 | 0.0042026 | 62.91 | 194.34 | 207.77
0.13 | 0.0043554 | 65.35 | 209.21 | 224.7
0.14 | 0.0045187 | 67.56 | 224.14 | 241.32
0.15 | 0.004681 | 69.5 | 238.63 | 257.74
0.16 | 0.004846 | 71.37 | 252.56 | 273.71
0.17 | 0.0050063 | 72.97 | 266.44 | 289.65
0.18 | 0.0051788 | 74.53 | 279.81 | 305.57
0.19 | 0.0053567 | 76 | 293.19 | 320.91
0.2 | 0.0055286 | 77.24 | 305.85 | 336.07
0.21 | 0.00567 | 78.65 | 318.35 | 351.12
0.22 | 0.005872 | 79.97 | 330.47 | 365.51
0.23 | 0.006064 | 81.27 | 342.18 | 380.23
0.24 | 0.006262 | 82.71 | 353.51 | 394.25
0.25 | 0.006471 | 84.1 | 364.48 | 408.15
0.26 | 0.00669 | 85.65 | 374.97 | 421.65
0.27 | 0.006905 | 87.19 | 385.1 | 434.99
0.28 | 0.007098 | 88.65 | 394.94 | 448.14
0.29 | 0.007368 | 90.02 | 404.37 | 460.66
0.3 | 0.007585 | 91.4 | 413.26 | 473.05
0.31 | 0.007847 | 92.75 | 422.02 | 485.26
0.32 | 0.008061 | 94 | 430.24 | 497.12
0.33 | 0.008337 | 95.27 | 438.39 | 508.52
0.34 | 0.0086 | 96.36 | 445.87 | 519.67
0.35 | 0.008858 | 97.67 | 453.17 | 530.49
0.36 | 0.009136 | 98.8 | 460.21 | 541.09
0.37 | 0.009438 | 100.07 | 466.87 | 551.37
0.38 | 0.009734 | 101.18 | 473.11 | 561.11
0.39 | 0.010032 | 102.2 | 479.09 | 570.7
0.4 | 0.010359 | 103.46 | 484.97 | 580
0.41 | 0.010677 | 104.55 | 490.42 | 588.6
0.42 | 0.011041 | 105.74 | 495.64 | 597.2
0.43 | 0.011365 | 106.78 | 500.6 | 605.5
0.44 | 0.011745 | 107.94 | 505.5 | 613.7
0.45 | 0.012117 | 109.11 | 510.14 | 621
0.46 | 0.012502 | 110.25 | 514.51 | 628.3
0.47 | 0.012963 | 111.4 | 518.68 | 635.3
0.48 | 0.013461 | 112.51 | 522.82 | 642.1
0.49 | 0.013959 | 113.72 | 526.8 | 648.5
0.5 | 0.014391 | 114.93 | 530.52 | 654.5
0.51 | 0.014989 | 116.15 | 534.26 | 660.2
0.52 | 0.015573 | 117.47 | 537.8 | 665.7
0.53 | 0.016155 | 118.46 | 541.31 | 671
0.54 | 0.0168 | 119.83 | 544.62 | 675.9
0.55 | 0.017473 | 121 | 547.86 | 680.6
0.56 | 0.018176 | 122.26 | 551.05 | 685.1
0.57 | 0.018777 | 123.46 | 554.15 | 689.4
0.58 | 0.01958 | 124.74 | 557.11 | 693.2
0.59 | 0.020366 | 126.01 | 559.97 | 697
0.6 | 0.021227 | 127.29 | 562.81 | 700.7
0.61 | 0.022027 | 128.56 | 565.51 | 704
0.62 | 0.022889 | 129.73 | 568.11 | 707.1
0.63 | 0.023727 | 131.12 | 570.3 | 709.8
0.64 | 0.024659 | 132.56 | 572.8 | 712.5
0.65 | 0.02555 | 133.8 | 575.4 | 715.2
0.66 | 0.026458 | 135.16 | 577.7 | 717.4
0.67 | 0.027461 | 136.3 | 580 | 719.6
0.68 | 0.028382 | 137.75 | 582.1 | 721.5
0.69 | 0.029433 | 139.03 | 584.4 | 722.9
0.7 | 0.030472 | 140.39 | 586 | 724.9
0.71 | 0.03168 | 141.76 | 588 | 726
0.72 | 0.032563 | 142.96 | 589.8 | 727.7
0.73 | 0.033768 | 144.38 | 591.4 | 729
0.74 | 0.034977 | 145.7 | 593.3 | 729.9
0.75 | 0.035983 | 147.05 | 594.9 | 731.3
0.76 | 0.037294 | 148.36 | 596.8 | 731.9
0.77 | 0.038471 | 149.75 | 597.9 | 733
0.78 | 0.039659 | 151.1 | 599.4 | 734.1
0.79 | 0.04089 | 152.46 | 601 | 734.9
0.8 | 0.042245 | 153.86 | 602.2 | 735.1
0.81 | 0.043638 | 155.12 | 603.8 | 735.6
0.82 | 0.044965 | 156.61 | 605.1 | 736.5
0.83 | 0.046228 | 158.05 | 606.4 | 737.1
0.84 | 0.047633 | 159.44 | 607.4 | 737.5
0.85 | 0.049028 | 160.91 | 608.8 | 738.3
0.86 | 0.050423 | 162.24 | 610.1 | 738.7
0.87 | 0.051911 | 163.86 | 611 | 739.1
0.88 | 0.053421 | 165.25 | 612.2 | 739.5
0.89 | 0.055071 | 166.82 | 613.5 | 739.9
0.9 | 0.056266 | 168.16 | 614.3 | 740.1
0.91 | 0.05804 | 169.79 | 615.4 | 740.7
0.92 | 0.0597 | 171.21 | 616.6 | 740.9
0.93 | 0.06121 | 172.72 | 617.7 | 741.1
0.94 | 0.06277 | 174.31 | 618.7 | 741.5
0.95 | 0.06455 | 175.63 | 619.8 | 741.8
0.96 | 0.06619 | 177.27 | 621 | 741.9
0.97 | 0.06791 | 178.82 | 621.8 | 742.5
0.98 | 0.06951 | 180.4 | 623 | 742.7
0.99 | 0.07139 | 181.97 | 624.1 | 743.1
1 | 0.07355 | 183.3 | 624.9 | 743.1