## I-V Characteristic (mA-mm)
VDS (V) | VGS = -0.300 V | VGS = 0.100 V | VGS = 0.500 V | VGS = 0.900 V
0 | -3.4535e-05 | -0.51332 | -1.1881 | -5.243
0.01 | 0.0008906 | 7.671 | 15.989 | 13.261
0.02 | 0.0015761 | 15.5 | 32.842 | 31.399
0.03 | 0.0020913 | 22.542 | 49.577 | 49.458
0.04 | 0.0024929 | 29.1 | 66.42 | 67.68
0.05 | 0.0028129 | 35.094 | 82.87 | 85.63
0.06 | 0.0030722 | 40.447 | 99.5 | 103.58
0.07 | 0.0033019 | 45.341 | 115.99 | 121.46
0.08 | 0.0034943 | 49.641 | 131.9 | 139.03
0.09 | 0.003672 | 53.49 | 147.81 | 156.37
0.1 | 0.0038421 | 56.911 | 163.57 | 173.79
0.11 | 0.0039963 | 59.88 | 179.02 | 191
0.12 | 0.0041637 | 62.6 | 194.45 | 208.1
0.13 | 0.0043201 | 65.01 | 209.36 | 224.8
0.14 | 0.0044727 | 67.22 | 223.94 | 241.27
0.15 | 0.0046437 | 69.16 | 238.43 | 257.66
0.16 | 0.0048025 | 70.99 | 252.36 | 273.53
0.17 | 0.0049758 | 72.63 | 266.4 | 289.88
0.18 | 0.0051354 | 74.09 | 279.58 | 305.21
0.19 | 0.0053079 | 75.56 | 292.8 | 320.58
0.2 | 0.0054882 | 76.9 | 305.63 | 335.91
0.21 | 0.0056508 | 78.24 | 318.1 | 350.64
0.22 | 0.005723 | 79.57 | 330.05 | 365.28
0.23 | 0.005951 | 80.77 | 341.8 | 379.69
0.24 | 0.006143 | 82.28 | 353.02 | 393.76
0.25 | 0.00633 | 83.71 | 363.84 | 407.44
0.26 | 0.00656 | 85.17 | 374.34 | 421
0.27 | 0.006768 | 86.73 | 384.57 | 434.24
0.28 | 0.007011 | 88.17 | 394.19 | 447.16
0.29 | 0.007212 | 89.65 | 403.45 | 459.64
0.3 | 0.007465 | 90.92 | 412.34 | 471.88
0.31 | 0.007705 | 92.28 | 421.17 | 484.19
0.32 | 0.007921 | 93.48 | 429.26 | 495.64
0.33 | 0.008203 | 94.76 | 437.18 | 506.98
0.34 | 0.008469 | 95.97 | 444.79 | 518.08
0.35 | 0.008757 | 97.13 | 451.96 | 528.69
0.36 | 0.009005 | 98.28 | 458.86 | 539.28
0.37 | 0.009295 | 99.43 | 465.37 | 549.19
0.38 | 0.009575 | 100.58 | 471.64 | 558.95
0.39 | 0.009902 | 101.74 | 477.65 | 568.44
0.4 | 0.010203 | 102.9 | 483.35 | 577.4
0.41 | 0.010508 | 104.11 | 488.76 | 586.4
0.42 | 0.010858 | 105.14 | 493.92 | 594.6
0.43 | 0.011156 | 106.35 | 498.93 | 602.8
0.44 | 0.011556 | 107.48 | 503.71 | 610.6
0.45 | 0.011951 | 108.59 | 508.18 | 618.1
0.46 | 0.012386 | 109.78 | 512.59 | 624.9
0.47 | 0.012808 | 110.9 | 516.75 | 632.3
0.48 | 0.013241 | 112.08 | 520.84 | 638.7
0.49 | 0.01372 | 113.24 | 524.71 | 644.9
0.5 | 0.014198 | 114.48 | 528.46 | 650.5
0.51 | 0.014786 | 115.51 | 532.13 | 656.6
0.52 | 0.015345 | 116.79 | 535.69 | 661.8
0.53 | 0.016003 | 118.04 | 539.13 | 666.9
0.54 | 0.016518 | 119.24 | 542.39 | 671.8
0.55 | 0.017237 | 120.47 | 545.61 | 676.4
0.56 | 0.017957 | 121.62 | 548.8 | 680.8
0.57 | 0.018719 | 122.9 | 551.87 | 685
0.58 | 0.019437 | 124.19 | 554.78 | 688.8
0.59 | 0.020193 | 125.42 | 557.59 | 692.4
0.6 | 0.021013 | 126.75 | 560.42 | 696
0.61 | 0.021736 | 127.98 | 563.17 | 699.3
0.62 | 0.022581 | 129.3 | 565.76 | 702.3
0.63 | 0.023519 | 130.66 | 568.35 | 705.1
0.64 | 0.024421 | 131.92 | 570.5 | 707.6
0.65 | 0.025156 | 133.18 | 573 | 710
0.66 | 0.026191 | 134.5 | 575 | 712.4
0.67 | 0.027176 | 135.84 | 577.6 | 714.4
0.68 | 0.02826 | 137.21 | 579.8 | 716.1
0.69 | 0.029215 | 138.55 | 581.6 | 718
0.7 | 0.030309 | 139.74 | 583.4 | 719.6
0.71 | 0.031247 | 141.18 | 585.4 | 721
0.72 | 0.032361 | 142.47 | 587.4 | 722.5
0.73 | 0.033543 | 143.82 | 589.2 | 723.6
0.74 | 0.034688 | 145.18 | 590.6 | 724.7
0.75 | 0.035859 | 146.43 | 592.4 | 725.9
0.76 | 0.036911 | 147.89 | 594 | 726.7
0.77 | 0.038344 | 149.17 | 595.4 | 728.1
0.78 | 0.03948 | 150.65 | 597.2 | 728.5
0.79 | 0.040632 | 151.88 | 598.3 | 729.3
0.8 | 0.041967 | 153.3 | 599.9 | 730.1
0.81 | 0.04319 | 154.73 | 601.1 | 730.7
0.82 | 0.04456 | 156.13 | 602.6 | 731.3
0.83 | 0.045838 | 157.55 | 603.8 | 731.9
0.84 | 0.047531 | 158.85 | 605.1 | 732.3
0.85 | 0.048799 | 160.39 | 606.2 | 732.9
0.86 | 0.050345 | 161.91 | 607.4 | 733.5
0.87 | 0.051578 | 163.29 | 608.6 | 733.9
0.88 | 0.053259 | 164.85 | 609.9 | 734.3
0.89 | 0.054706 | 166.22 | 611 | 734.7
0.9 | 0.056381 | 167.7 | 612.2 | 735.1
0.91 | 0.05796 | 169.24 | 613.3 | 735.5
0.92 | 0.05968 | 170.76 | 614.2 | 735.9
0.93 | 0.0612 | 172.2 | 615 | 736.2
0.94 | 0.06239 | 173.69 | 616.2 | 736.5
0.95 | 0.06447 | 175.31 | 617.4 | 736.7
0.96 | 0.06625 | 176.8 | 618.6 | 737.3
0.97 | 0.06818 | 178.33 | 619.4 | 737.7
0.98 | 0.07007 | 179.7 | 620.6 | 737.8
0.99 | 0.07177 | 181.4 | 621.6 | 738.1
1 | 0.07319 | 182.86 | 622.6 | 738.1