## I-V Characteristic (mA-mm)
VDS (V) | VGS = -0.300 V | VGS = 0.100 V | VGS = 0.500 V | VGS = 0.900 V
0 | -1.8738e-05 | -0.50416 | -1.172 | -5.119
0.01 | 0.0006654 | 7.293 | 15.474 | 12.494
0.02 | 0.0011684 | 14.628 | 31.779 | 30.179
0.03 | 0.001545 | 21.323 | 48.031 | 47.801
0.04 | 0.0018401 | 27.502 | 64.31 | 65.56
0.05 | 0.002065 | 33.081 | 80.41 | 82.9
0.06 | 0.0022541 | 38.147 | 96.23 | 100.27
0.07 | 0.0024148 | 42.676 | 112.28 | 117.85
0.08 | 0.0025527 | 46.673 | 127.85 | 134.75
0.09 | 0.0026795 | 50.225 | 143.3 | 151.7
0.1 | 0.0027929 | 53.395 | 158.48 | 168.6
0.11 | 0.0029055 | 56.172 | 173.73 | 185.21
0.12 | 0.0030125 | 58.44 | 188.71 | 202
0.13 | 0.0031118 | 60.59 | 203.11 | 218.19
0.14 | 0.003227 | 62.63 | 217.29 | 234.28
0.15 | 0.0033263 | 64.4 | 231.51 | 250.36
0.16 | 0.0034426 | 65.98 | 245.08 | 266.02
0.17 | 0.0035484 | 67.49 | 258.7 | 281.65
0.18 | 0.00366 | 68.75 | 271.7 | 296.88
0.19 | 0.0037822 | 70.07 | 284.59 | 312.03
0.2 | 0.0038953 | 71.21 | 297.18 | 326.93
0.21 | 0.0040288 | 72.33 | 309.24 | 341.7
0.22 | 0.0041497 | 73.49 | 321.07 | 355.89
0.23 | 0.0042788 | 74.58 | 332.52 | 370.13
0.24 | 0.0044153 | 75.68 | 343.55 | 383.94
0.25 | 0.0045616 | 76.94 | 354.25 | 397.41
0.26 | 0.004707 | 78.2 | 364.64 | 411
0.27 | 0.0048416 | 79.5 | 374.57 | 424.02
0.28 | 0.0049856 | 80.82 | 384.11 | 436.79
0.29 | 0.0051458 | 82.14 | 393.27 | 449.3
0.3 | 0.0052677 | 83.46 | 402.07 | 461.38
0.31 | 0.0054528 | 84.68 | 410.66 | 473.59
0.32 | 0.0056095 | 85.78 | 418.66 | 485.11
0.33 | 0.00567 | 86.97 | 426.5 | 496.56
0.34 | 0.005837 | 88.21 | 433.9 | 507.54
0.35 | 0.006043 | 89.33 | 440.95 | 518.37
0.36 | 0.006238 | 90.51 | 447.82 | 528.87
0.37 | 0.006437 | 91.44 | 454.29 | 538.98
0.38 | 0.006613 | 92.64 | 460.39 | 548.79
0.39 | 0.006814 | 93.68 | 466.25 | 558.27
0.4 | 0.007031 | 94.79 | 471.87 | 567.72
0.41 | 0.007246 | 95.79 | 477.22 | 576.4
0.42 | 0.00748 | 96.87 | 482.31 | 584.8
0.43 | 0.007712 | 97.87 | 487.15 | 593
0.44 | 0.007959 | 99.02 | 491.9 | 601
0.45 | 0.0082 | 100.07 | 496.34 | 608.6
0.46 | 0.008487 | 101.08 | 500.62 | 616
0.47 | 0.008777 | 102.2 | 504.87 | 623
0.48 | 0.009074 | 103.27 | 508.79 | 629.7
0.49 | 0.009368 | 104.33 | 512.73 | 636.1
0.5 | 0.009691 | 105.48 | 516.44 | 642.3
0.51 | 0.01006 | 106.49 | 520.1 | 648.3
0.52 | 0.010419 | 107.63 | 523.67 | 653.7
0.53 | 0.010854 | 108.79 | 527.11 | 659
0.54 | 0.011221 | 109.93 | 530.44 | 664.2
0.55 | 0.011663 | 111.1 | 533.68 | 668.9
0.56 | 0.012112 | 112.21 | 536.86 | 673.3
0.57 | 0.012609 | 113.44 | 539.97 | 677.9
0.58 | 0.013055 | 114.56 | 542.93 | 682
0.59 | 0.013555 | 115.8 | 545.75 | 685.6
0.6 | 0.01402 | 116.99 | 548.6 | 689.4
0.61 | 0.014546 | 118.15 | 551.33 | 693
0.62 | 0.015111 | 119.39 | 553.95 | 695.8
0.63 | 0.015693 | 120.66 | 556.6 | 699
0.64 | 0.016308 | 121.94 | 558.97 | 701.6
0.65 | 0.016841 | 123.06 | 561.44 | 704
0.66 | 0.017492 | 124.36 | 563.74 | 706.4
0.67 | 0.018101 | 125.61 | 565.96 | 708.5
0.68 | 0.018777 | 126.92 | 568.18 | 710.7
0.69 | 0.019437 | 128.22 | 570.2 | 712.4
0.7 | 0.020038 | 129.3 | 572.1 | 714.2
0.71 | 0.02074 | 130.71 | 573.9 | 715.7
0.72 | 0.021483 | 132 | 575.7 | 717.2
0.73 | 0.022201 | 133.24 | 577.4 | 718.5
0.74 | 0.022827 | 134.5 | 579.1 | 719.6
0.75 | 0.023671 | 135.77 | 581 | 720.8
0.76 | 0.024331 | 137.07 | 582.3 | 721.7
0.77 | 0.025256 | 138.35 | 584.4 | 722.6
0.78 | 0.026009 | 139.61 | 585.4 | 723.6
0.79 | 0.026753 | 140.82 | 587 | 724.5
0.8 | 0.027626 | 142.28 | 588.2 | 725.1
0.81 | 0.028457 | 143.58 | 589.8 | 725.8
0.82 | 0.029374 | 144.95 | 591 | 726.5
0.83 | 0.030248 | 146.41 | 592.4 | 727.1
0.84 | 0.031133 | 147.55 | 593.6 | 727.4
0.85 | 0.032031 | 148.97 | 594.6 | 728.1
0.86 | 0.033021 | 150.37 | 595.8 | 728.3
0.87 | 0.033965 | 151.7 | 597 | 728.7
0.88 | 0.034923 | 153.09 | 598.2 | 729.5
0.89 | 0.035836 | 154.48 | 599.4 | 729.9
0.9 | 0.036878 | 155.93 | 600.4 | 730.3
0.91 | 0.037866 | 157.29 | 601.2 | 730.3
0.92 | 0.038852 | 158.76 | 602.2 | 730.9
0.93 | 0.040189 | 160.11 | 603.5 | 731.5
0.94 | 0.041101 | 161.56 | 604.6 | 731.5
0.95 | 0.04226 | 163.01 | 605.8 | 731.9
0.96 | 0.043247 | 164.45 | 607.1 | 732.2
0.97 | 0.044436 | 165.97 | 607.8 | 732.7
0.98 | 0.045599 | 167.21 | 608.8 | 732.9
0.99 | 0.046836 | 168.8 | 609.9 | 733
1 | 0.047926 | 170.22 | 610.6 | 733.5