## I-V Characteristic (mA-mm)
VDS (V) | VGS = -0.300 V | VGS = 0.100 V | VGS = 0.500 V | VGS = 0.900 V
0 | -3.0266e-05 | -0.5152 | -1.0451 | -5.174
0.01 | 0.0007106 | 7.389 | 15.262 | 12.312
0.02 | 0.0012488 | 14.771 | 31.805 | 30.256
0.03 | 0.0016562 | 21.544 | 47.883 | 47.602
0.04 | 0.0019774 | 27.805 | 64.31 | 65.5
0.05 | 0.0022197 | 33.469 | 80.25 | 82.66
0.06 | 0.0024234 | 38.595 | 95.98 | 99.76
0.07 | 0.0025923 | 43.199 | 111.9 | 117.23
0.08 | 0.0027331 | 47.272 | 127.33 | 134.1
0.09 | 0.0028756 | 50.924 | 142.98 | 151.12
0.1 | 0.0030029 | 54.097 | 157.83 | 167.73
0.11 | 0.003127 | 56.96 | 173.06 | 184.61
0.12 | 0.0032442 | 59.48 | 187.92 | 200.96
0.13 | 0.0033616 | 61.69 | 202.4 | 217.25
0.14 | 0.0034815 | 63.76 | 216.59 | 233.32
0.15 | 0.0035909 | 65.5 | 230.73 | 249.4
0.16 | 0.0037209 | 67.2 | 244.41 | 264.82
0.17 | 0.0038357 | 68.66 | 257.66 | 280.37
0.18 | 0.0039537 | 70.05 | 270.92 | 295.82
0.19 | 0.0040871 | 71.29 | 283.87 | 310.73
0.2 | 0.0042219 | 72.54 | 296.2 | 325.44
0.21 | 0.0043684 | 73.67 | 308.3 | 340.04
0.22 | 0.0045048 | 74.82 | 320 | 354.22
0.23 | 0.004647 | 75.96 | 331.7 | 368.49
0.24 | 0.0047942 | 77.08 | 342.48 | 382.15
0.25 | 0.0049329 | 78.4 | 353.18 | 395.74
0.26 | 0.005093 | 79.69 | 363.57 | 408.98
0.27 | 0.0052456 | 81.01 | 373.44 | 421.93
0.28 | 0.0054008 | 82.46 | 383 | 434.78
0.29 | 0.0055756 | 83.64 | 392.18 | 447.22
0.3 | 0.005686 | 85.03 | 400.96 | 459.2
0.31 | 0.005867 | 86.23 | 409.44 | 471.22
0.32 | 0.006062 | 87.47 | 417.54 | 482.91
0.33 | 0.006242 | 88.67 | 425.44 | 494.14
0.34 | 0.00644 | 89.75 | 432.81 | 505.1
0.35 | 0.00664 | 90.96 | 439.82 | 515.77
0.36 | 0.006846 | 91.98 | 446.7 | 526.22
0.37 | 0.007036 | 93.16 | 453.23 | 536.42
0.38 | 0.007247 | 94.12 | 459.31 | 546.04
0.39 | 0.00747 | 95.29 | 465.09 | 555.44
0.4 | 0.00766 | 96.31 | 470.82 | 564.77
0.41 | 0.007935 | 97.41 | 476.18 | 573.5
0.42 | 0.008179 | 98.55 | 481.27 | 581.9
0.43 | 0.008444 | 99.39 | 486.06 | 590.1
0.44 | 0.008684 | 100.61 | 490.81 | 598.1
0.45 | 0.008967 | 101.62 | 495.32 | 605.8
0.46 | 0.009249 | 102.76 | 499.64 | 613
0.47 | 0.009572 | 103.87 | 503.71 | 619.8
0.48 | 0.009875 | 104.95 | 507.77 | 626.5
0.49 | 0.010218 | 106.01 | 511.67 | 632.9
0.5 | 0.010576 | 107.17 | 515.44 | 639.1
0.51 | 0.010925 | 108.23 | 518.99 | 645.1
0.52 | 0.011356 | 109.33 | 522.56 | 650.3
0.53 | 0.011794 | 110.46 | 525.99 | 655.7
0.54 | 0.012267 | 111.66 | 529.36 | 660.7
0.55 | 0.01272 | 112.85 | 532.53 | 665.3
0.56 | 0.013195 | 114.02 | 535.71 | 670.2
0.57 | 0.013679 | 115.08 | 538.8 | 674.2
0.58 | 0.01421 | 116.28 | 541.76 | 678.1
0.59 | 0.014727 | 117.57 | 544.65 | 682.2
0.6 | 0.015346 | 118.8 | 547.4 | 685.6
0.61 | 0.015931 | 120.1 | 550.15 | 689.4
0.62 | 0.016463 | 121.1 | 552.79 | 692.2
0.63 | 0.017159 | 122.5 | 555.36 | 695.2
0.64 | 0.017785 | 123.77 | 557.77 | 698
0.65 | 0.018443 | 124.99 | 560.17 | 700.4
0.66 | 0.019048 | 126.17 | 562.54 | 702.9
0.67 | 0.019763 | 127.43 | 564.75 | 705.3
0.68 | 0.020422 | 128.77 | 566.92 | 706.9
0.69 | 0.021145 | 130.01 | 569 | 708.9
0.7 | 0.021891 | 131.28 | 570.7 | 710.6
0.71 | 0.022607 | 132.44 | 572.9 | 712.3
0.72 | 0.023446 | 133.81 | 574.6 | 713.6
0.73 | 0.024143 | 135.18 | 576.2 | 715.1
0.74 | 0.025091 | 136.47 | 577.8 | 716.3
0.75 | 0.025801 | 137.71 | 579.6 | 717.3
0.76 | 0.026676 | 138.95 | 581.6 | 718.5
0.77 | 0.027526 | 140.27 | 582.8 | 719.2
0.78 | 0.028341 | 141.6 | 584.6 | 720.4
0.79 | 0.0293 | 142.93 | 585.5 | 721
0.8 | 0.03008 | 144.32 | 587.2 | 721.8
0.81 | 0.031012 | 145.58 | 588.3 | 722.4
0.82 | 0.031996 | 146.98 | 589.8 | 723.3
0.83 | 0.033052 | 148.31 | 591 | 724
0.84 | 0.033911 | 149.69 | 592.2 | 724.3
0.85 | 0.034981 | 151.03 | 593.6 | 724.7
0.86 | 0.036031 | 152.42 | 594.3 | 725.5
0.87 | 0.037095 | 153.85 | 595.8 | 725.9
0.88 | 0.03805 | 155.24 | 597.2 | 726.3
0.89 | 0.039137 | 156.6 | 598.2 | 726.7
0.9 | 0.040138 | 157.95 | 599.4 | 727.1
0.91 | 0.041274 | 159.43 | 600.2 | 727.5
0.92 | 0.042462 | 160.96 | 601.2 | 728.1
0.93 | 0.043539 | 162.34 | 602.6 | 728.3
0.94 | 0.044844 | 163.79 | 603.4 | 728.7
0.95 | 0.045788 | 165.14 | 604.4 | 729
0.96 | 0.047121 | 166.59 | 605.5 | 729.3
0.97 | 0.048339 | 168.06 | 606.7 | 729.7
0.98 | 0.049402 | 169.58 | 607.5 | 729.9
0.99 | 0.050792 | 171.02 | 608.6 | 730.3
1 | 0.052033 | 172.4 | 609.5 | 730.4