## I-V Characteristic (mA-mm)
VDS (V) | VGS = -0.300 V | VGS = 0.100 V | VGS = 0.500 V | VGS = 0.900 V
0 | -2.8634e-05 | -0.5135 | -1.0108 | -5.226
0.01 | 0.0007468 | 7.493 | 15.412 | 12.442
0.02 | 0.0013224 | 14.901 | 31.955 | 30.394
0.03 | 0.0017505 | 21.82 | 48.225 | 47.922
0.04 | 0.0020825 | 28.171 | 64.69 | 65.92
0.05 | 0.0023466 | 33.864 | 80.63 | 83.14
0.06 | 0.0025583 | 39.063 | 96.67 | 100.5
0.07 | 0.00274 | 43.773 | 112.58 | 118.03
0.08 | 0.0028993 | 47.909 | 128.23 | 134.98
0.09 | 0.0030374 | 51.593 | 143.8 | 152.13
0.1 | 0.0031792 | 54.875 | 159.03 | 168.94
0.11 | 0.0033087 | 57.65 | 174.19 | 185.83
0.12 | 0.0034413 | 60.29 | 189.05 | 202.32
0.13 | 0.0035655 | 62.55 | 203.86 | 218.79
0.14 | 0.0036938 | 64.61 | 217.99 | 234.88
0.15 | 0.0038236 | 66.48 | 232.16 | 250.91
0.16 | 0.0039372 | 68.16 | 245.92 | 266.62
0.17 | 0.0040777 | 69.62 | 259.29 | 282.1
0.18 | 0.0042079 | 71.11 | 272.65 | 297.59
0.19 | 0.0043312 | 72.31 | 285.43 | 312.74
0.2 | 0.0044883 | 73.61 | 298.03 | 327.5
0.21 | 0.0046362 | 74.8 | 310.15 | 342.19
0.22 | 0.0047876 | 75.9 | 321.88 | 356.39
0.23 | 0.0049447 | 77.16 | 333.54 | 370.77
0.24 | 0.0050926 | 78.3 | 344.57 | 384.53
0.25 | 0.0052622 | 79.61 | 355.21 | 398.06
0.26 | 0.0054124 | 80.95 | 365.54 | 411.37
0.27 | 0.00559 | 82.3 | 375.68 | 424.64
0.28 | 0.005642 | 83.62 | 385.11 | 437.36
0.29 | 0.005844 | 84.97 | 394.34 | 449.85
0.3 | 0.006019 | 86.29 | 403.14 | 461.93
0.31 | 0.006215 | 87.62 | 411.68 | 474.02
0.32 | 0.006421 | 88.81 | 419.85 | 485.71
0.33 | 0.006617 | 89.91 | 427.67 | 497.04
0.34 | 0.006823 | 91.06 | 435.1 | 508
0.35 | 0.007047 | 92.23 | 442.2 | 518.72
0.36 | 0.007291 | 93.36 | 449.02 | 529.1
0.37 | 0.007487 | 94.58 | 455.52 | 539.38
0.38 | 0.007731 | 95.55 | 461.66 | 549.06
0.39 | 0.007976 | 96.68 | 467.55 | 558.52
0.4 | 0.008256 | 97.76 | 473.27 | 567.77
0.41 | 0.008482 | 98.87 | 478.57 | 576.6
0.42 | 0.008741 | 99.87 | 483.75 | 585
0.43 | 0.009006 | 101.02 | 488.64 | 593
0.44 | 0.009268 | 102.1 | 493.37 | 601.4
0.45 | 0.009566 | 103.15 | 497.88 | 608.8
0.46 | 0.009865 | 104.26 | 502.18 | 616
0.47 | 0.010238 | 105.29 | 506.36 | 623
0.48 | 0.010564 | 106.41 | 510.45 | 629.7
0.49 | 0.010954 | 107.59 | 514.31 | 636.1
0.5 | 0.011319 | 108.69 | 518.15 | 642.1
0.51 | 0.011774 | 109.86 | 521.71 | 648.3
0.52 | 0.012158 | 110.84 | 525.33 | 653.7
0.53 | 0.012655 | 112.08 | 528.78 | 658.9
0.54 | 0.01313 | 113.29 | 532.15 | 664.1
0.55 | 0.013595 | 114.4 | 535.42 | 668.6
0.56 | 0.014154 | 115.61 | 538.59 | 673.3
0.57 | 0.014693 | 116.67 | 541.68 | 677.6
0.58 | 0.015258 | 118 | 544.68 | 681.3
0.59 | 0.015804 | 119.21 | 547.56 | 685.2
0.6 | 0.016419 | 120.44 | 550.35 | 689.1
0.61 | 0.01706 | 121.54 | 553.13 | 692.4
0.62 | 0.01771 | 122.86 | 555.78 | 695.5
0.63 | 0.018302 | 124.11 | 558.31 | 698.4
0.64 | 0.01906 | 125.42 | 560.88 | 701.2
0.65 | 0.019793 | 126.69 | 563.18 | 703.7
0.66 | 0.020359 | 127.77 | 565.48 | 706
0.67 | 0.021206 | 129.18 | 567.77 | 708.2
0.68 | 0.022002 | 130.46 | 569.89 | 710.1
0.69 | 0.022713 | 131.61 | 571.9 | 712.3
0.7 | 0.023503 | 133.03 | 573.9 | 714
0.71 | 0.024334 | 134.17 | 575.7 | 715.3
0.72 | 0.025142 | 135.57 | 577.6 | 716.9
0.73 | 0.025932 | 136.91 | 579.1 | 718.4
0.74 | 0.02678 | 138.19 | 581.2 | 719.2
0.75 | 0.027732 | 139.36 | 582.8 | 720.5
0.76 | 0.028664 | 140.72 | 584.4 | 721.7
0.77 | 0.029427 | 142.06 | 586 | 722.4
0.78 | 0.030479 | 143.37 | 587.6 | 723.5
0.79 | 0.031446 | 144.68 | 588.8 | 724
0.8 | 0.03249 | 145.89 | 590.1 | 725.1
0.81 | 0.033464 | 147.29 | 591.4 | 725.5
0.82 | 0.034458 | 148.67 | 592.8 | 726.2
0.83 | 0.035541 | 150.01 | 594 | 726.7
0.84 | 0.036473 | 151.54 | 595.6 | 727.7
0.85 | 0.037692 | 152.72 | 596.6 | 728.1
0.86 | 0.038697 | 154.23 | 597.8 | 728.5
0.87 | 0.03976 | 155.61 | 599 | 728.7
0.88 | 0.040861 | 157.03 | 600.1 | 729.3
0.89 | 0.042154 | 158.45 | 601 | 729.9
0.9 | 0.043339 | 159.79 | 602.2 | 730.3
0.91 | 0.04449 | 161.25 | 603.4 | 730.9
0.92 | 0.04568 | 162.79 | 604.2 | 731.1
0.93 | 0.047071 | 164.13 | 605.4 | 731.3
0.94 | 0.048308 | 165.47 | 606.7 | 731.5
0.95 | 0.04935 | 166.98 | 607.4 | 731.9
0.96 | 0.05081 | 168.37 | 608.4 | 732.2
0.97 | 0.052139 | 169.88 | 609.7 | 732.4
0.98 | 0.053565 | 171.46 | 610.6 | 732.7
0.99 | 0.05471 | 172.65 | 611.6 | 733.1
1 | 0.056224 | 174.23 | 612.6 | 733.5