## I-V Characteristic (mA-mm)
VDS (V) | VGS = -0.300 V | VGS = 0.100 V | VGS = 0.500 V | VGS = 0.900 V
0 | -2.6595e-05 | -0.516 | -1.0725 | -5.232
0.01 | 0.0007253 | 7.523 | 15.688 | 12.795
0.02 | 0.0012689 | 14.855 | 31.861 | 30.353
0.03 | 0.0016805 | 21.683 | 48.125 | 47.941
0.04 | 0.0020021 | 27.973 | 64.47 | 65.7
0.05 | 0.0022509 | 33.68 | 80.57 | 83.15
0.06 | 0.0024558 | 38.881 | 96.63 | 100.34
0.07 | 0.0026295 | 43.485 | 112.33 | 117.89
0.08 | 0.0027778 | 47.576 | 128.21 | 135.21
0.09 | 0.0029177 | 51.24 | 143.59 | 151.96
0.1 | 0.0030393 | 54.482 | 158.79 | 168.72
0.11 | 0.0031589 | 57.33 | 173.97 | 185.63
0.12 | 0.0032895 | 59.85 | 188.8 | 202
0.13 | 0.0034104 | 62.14 | 203.52 | 218.51
0.14 | 0.0035379 | 64.15 | 217.67 | 234.56
0.15 | 0.0036456 | 66 | 231.77 | 250.71
0.16 | 0.003771 | 67.59 | 245.66 | 266.3
0.17 | 0.003898 | 69.1 | 259.22 | 281.81
0.18 | 0.004008 | 70.37 | 272.13 | 297.22
0.19 | 0.0041458 | 71.66 | 285.22 | 312.44
0.2 | 0.0042699 | 72.91 | 297.75 | 327.16
0.21 | 0.0043987 | 74.02 | 309.74 | 341.85
0.22 | 0.0045402 | 75.24 | 321.71 | 356.39
0.23 | 0.0046873 | 76.26 | 333.23 | 370.39
0.24 | 0.0048459 | 77.48 | 344.21 | 384.24
0.25 | 0.0049901 | 78.8 | 354.85 | 397.89
0.26 | 0.0051407 | 80.02 | 365.12 | 411.05
0.27 | 0.0053009 | 81.51 | 375.33 | 424.34
0.28 | 0.00546 | 82.73 | 384.6 | 436.99
0.29 | 0.0056369 | 84.1 | 393.9 | 449.53
0.3 | 0.005666 | 85.43 | 402.75 | 461.62
0.31 | 0.005874 | 86.69 | 411.3 | 473.61
0.32 | 0.006051 | 87.78 | 419.3 | 485.34
0.33 | 0.006265 | 88.97 | 427.18 | 496.7
0.34 | 0.00647 | 90.17 | 434.62 | 507.62
0.35 | 0.006683 | 91.28 | 441.71 | 518.32
0.36 | 0.006868 | 92.44 | 448.54 | 528.96
0.37 | 0.007086 | 93.42 | 455.01 | 539.06
0.38 | 0.007291 | 94.6 | 461.2 | 548.74
0.39 | 0.007513 | 95.63 | 467.04 | 558.18
0.4 | 0.007738 | 96.8 | 472.65 | 567.42
0.41 | 0.007991 | 97.87 | 477.98 | 575.9
0.42 | 0.008251 | 98.76 | 483.12 | 584.8
0.43 | 0.008475 | 99.99 | 488.03 | 593
0.44 | 0.008764 | 101.02 | 492.75 | 600.7
0.45 | 0.009029 | 102.1 | 497.23 | 608.4
0.46 | 0.009348 | 103.14 | 501.55 | 615.8
0.47 | 0.00963 | 104.19 | 505.74 | 622.6
0.48 | 0.009938 | 105.33 | 509.71 | 629.3
0.49 | 0.010317 | 106.41 | 513.67 | 635.9
0.5 | 0.010661 | 107.53 | 517.38 | 641.9
0.51 | 0.011061 | 108.53 | 521.08 | 647.6
0.52 | 0.011492 | 109.78 | 524.63 | 653.3
0.53 | 0.011932 | 110.88 | 528.1 | 658.5
0.54 | 0.01232 | 112.04 | 531.47 | 663.8
0.55 | 0.012848 | 113.27 | 534.68 | 668.3
0.56 | 0.013317 | 114.3 | 537.82 | 672.9
0.57 | 0.013878 | 115.51 | 540.93 | 677
0.58 | 0.01437 | 116.67 | 543.87 | 681.2
0.59 | 0.014941 | 117.91 | 546.89 | 685
0.6 | 0.015492 | 119.16 | 549.58 | 688.4
0.61 | 0.015982 | 120.27 | 552.39 | 691.8
0.62 | 0.016634 | 121.55 | 554.98 | 695.2
0.63 | 0.017273 | 122.78 | 557.6 | 698
0.64 | 0.017924 | 124.06 | 560.04 | 700.5
0.65 | 0.018516 | 125.22 | 562.46 | 703.2
0.66 | 0.019203 | 126.52 | 564.74 | 705.6
0.67 | 0.019867 | 127.77 | 566.95 | 707.8
0.68 | 0.020602 | 129.09 | 569.2 | 709.6
0.69 | 0.021268 | 130.43 | 571.2 | 711.7
0.7 | 0.022132 | 131.58 | 573.2 | 713.2
0.71 | 0.022884 | 132.86 | 574.8 | 714.9
0.72 | 0.023602 | 134.21 | 576.6 | 716.2
0.73 | 0.024434 | 135.48 | 578.6 | 717.6
0.74 | 0.025188 | 136.8 | 580.2 | 718.6
0.75 | 0.026078 | 138.03 | 581.8 | 719.7
0.76 | 0.026806 | 139.33 | 583.4 | 720.8
0.77 | 0.027683 | 140.64 | 585 | 721.8
0.78 | 0.028561 | 142.02 | 586.6 | 722.6
0.79 | 0.029431 | 143.18 | 588 | 723.6
0.8 | 0.030405 | 144.62 | 589.2 | 724.2
0.81 | 0.031338 | 145.95 | 590.6 | 724.9
0.82 | 0.032309 | 147.27 | 592 | 725.5
0.83 | 0.033161 | 148.71 | 593.6 | 726
0.84 | 0.034247 | 149.89 | 594.4 | 726.7
0.85 | 0.035258 | 151.26 | 595.8 | 727.1
0.86 | 0.036265 | 152.76 | 597.2 | 728.1
0.87 | 0.03716 | 154.04 | 598.1 | 728.3
0.88 | 0.038341 | 155.59 | 599.2 | 728.4
0.89 | 0.039387 | 156.87 | 600.4 | 729
0.9 | 0.040326 | 158.31 | 601.3 | 729.5
0.91 | 0.041567 | 159.75 | 602.4 | 729.9
0.92 | 0.04265 | 161.17 | 603.4 | 730.3
0.93 | 0.043802 | 162.6 | 604.4 | 730.4
0.94 | 0.044953 | 164.05 | 605.8 | 731.1
0.95 | 0.046267 | 165.46 | 606.7 | 731.3
0.96 | 0.047187 | 166.94 | 607.8 | 731.5
0.97 | 0.048651 | 168.42 | 608.8 | 731.5
0.98 | 0.04971 | 169.72 | 609.8 | 731.9
0.99 | 0.051013 | 171.29 | 610.7 | 732.3
1 | 0.052325 | 172.73 | 611.8 | 732.9