## I-V Characteristic (mA-mm)
VDS (V) | VGS = -0.300 V | VGS = 0.100 V | VGS = 0.500 V | VGS = 0.900 V
0 | -1.707e-05 | -0.5396 | -1.1356 | -5.288
0.01 | 0.0006188 | 7.419 | 15.531 | 12.369
0.02 | 0.0010872 | 14.659 | 31.916 | 30.142
0.03 | 0.0014365 | 21.341 | 48.212 | 47.881
0.04 | 0.0017057 | 27.525 | 64.56 | 65.67
0.05 | 0.001916 | 33.088 | 80.67 | 83.19
0.06 | 0.002089 | 38.189 | 96.73 | 100.38
0.07 | 0.0022335 | 42.682 | 112.78 | 118.19
0.08 | 0.0023496 | 46.682 | 128.26 | 135.06
0.09 | 0.0024728 | 50.26 | 143.82 | 152.12
0.1 | 0.0025736 | 53.396 | 159.04 | 169.04
0.11 | 0.0026772 | 56.192 | 174.09 | 186.07
0.12 | 0.0027708 | 58.48 | 189.26 | 202.58
0.13 | 0.0028673 | 60.69 | 203.71 | 218.92
0.14 | 0.0029642 | 62.65 | 217.93 | 235.13
0.15 | 0.0030508 | 64.4 | 232.12 | 251.28
0.16 | 0.0031658 | 66.04 | 245.82 | 267.18
0.17 | 0.0032668 | 67.45 | 259.35 | 282.71
0.18 | 0.003368 | 68.74 | 272.37 | 298.01
0.19 | 0.0034726 | 69.97 | 285.39 | 313.25
0.2 | 0.0035855 | 71.13 | 297.8 | 327.97
0.21 | 0.0036951 | 72.28 | 310.02 | 342.98
0.22 | 0.0038048 | 73.26 | 321.84 | 357.21
0.23 | 0.0039258 | 74.46 | 333.37 | 371.45
0.24 | 0.0040478 | 75.57 | 344.3 | 385.4
0.25 | 0.0041546 | 76.8 | 354.96 | 399.02
0.26 | 0.0043003 | 78.08 | 365.41 | 412.42
0.27 | 0.0044284 | 79.25 | 375.24 | 425.57
0.28 | 0.0045605 | 80.67 | 384.72 | 438.4
0.29 | 0.0046922 | 81.94 | 393.91 | 450.98
0.3 | 0.0048306 | 83.14 | 402.72 | 463.26
0.31 | 0.0049842 | 84.46 | 411.24 | 475.32
0.32 | 0.0051207 | 85.53 | 419.23 | 486.98
0.33 | 0.0052714 | 86.77 | 427.08 | 498.41
0.34 | 0.0054242 | 87.89 | 434.49 | 509.38
0.35 | 0.0055868 | 88.97 | 441.53 | 520.35
0.36 | 0.005619 | 90.02 | 448.35 | 530.85
0.37 | 0.005817 | 91.08 | 454.81 | 540.91
0.38 | 0.006005 | 92.16 | 460.93 | 550.77
0.39 | 0.006178 | 93.24 | 466.81 | 560.22
0.4 | 0.006387 | 94.33 | 472.39 | 569.67
0.41 | 0.006601 | 95.21 | 477.77 | 578.2
0.42 | 0.006801 | 96.36 | 482.83 | 586.6
0.43 | 0.006988 | 97.37 | 487.69 | 595
0.44 | 0.007226 | 98.4 | 492.41 | 603
0.45 | 0.007456 | 99.51 | 496.84 | 610.8
0.46 | 0.007712 | 100.48 | 501.18 | 618.2
0.47 | 0.007971 | 101.56 | 505.36 | 624.9
0.48 | 0.008259 | 102.7 | 509.38 | 631.9
0.49 | 0.008532 | 103.74 | 513.28 | 638.3
0.5 | 0.008802 | 104.8 | 517.04 | 644.1
0.51 | 0.009126 | 105.87 | 520.67 | 650.1
0.52 | 0.009453 | 106.91 | 524.23 | 655.5
0.53 | 0.009833 | 108.04 | 527.69 | 661
0.54 | 0.010164 | 109.18 | 530.93 | 666
0.55 | 0.010576 | 110.32 | 534.25 | 670.9
0.56 | 0.010957 | 111.5 | 537.38 | 675.4
0.57 | 0.011361 | 112.65 | 540.44 | 679.5
0.58 | 0.011783 | 113.81 | 543.43 | 683.8
0.59 | 0.012267 | 115.01 | 546.22 | 687.2
0.6 | 0.012727 | 116.11 | 549.1 | 690.8
0.61 | 0.013151 | 117.37 | 551.82 | 694.2
0.62 | 0.013654 | 118.57 | 554.44 | 697.2
0.63 | 0.014111 | 119.79 | 557.01 | 700.2
0.64 | 0.014687 | 121.02 | 559.42 | 703
0.65 | 0.015245 | 122.18 | 561.78 | 705.4
0.66 | 0.015792 | 123.43 | 564.1 | 707.7
0.67 | 0.016323 | 124.63 | 566.29 | 709.8
0.68 | 0.016856 | 125.93 | 568.42 | 711.9
0.69 | 0.017448 | 127.05 | 570.3 | 713.6
0.7 | 0.018041 | 128.37 | 572.3 | 715.2
0.71 | 0.01867 | 129.66 | 574.4 | 716.9
0.72 | 0.019226 | 130.84 | 576 | 718.1
0.73 | 0.019956 | 132.2 | 578 | 719.2
0.74 | 0.020559 | 133.27 | 579.1 | 720.5
0.75 | 0.021282 | 134.61 | 581.2 | 721.7
0.76 | 0.021868 | 135.91 | 582.6 | 722.4
0.77 | 0.022589 | 137.17 | 584 | 723.3
0.78 | 0.023352 | 138.46 | 585.6 | 724.2
0.79 | 0.023951 | 139.68 | 587.2 | 724.9
0.8 | 0.024742 | 141.04 | 588.2 | 725.5
0.81 | 0.025549 | 142.44 | 589.8 | 726
0.82 | 0.026256 | 143.7 | 591 | 726.9
0.83 | 0.026981 | 144.94 | 592.4 | 727.4
0.84 | 0.027911 | 146.33 | 593.4 | 728.1
0.85 | 0.02866 | 147.65 | 594.3 | 728.3
0.86 | 0.029525 | 148.97 | 595.8 | 728.7
0.87 | 0.030372 | 150.44 | 597 | 729.3
0.88 | 0.031187 | 151.6 | 598.1 | 729.9
0.89 | 0.032023 | 153.08 | 599 | 729.9
0.9 | 0.032889 | 154.48 | 600.3 | 730.3
0.91 | 0.03388 | 155.85 | 601.2 | 730.7
0.92 | 0.034769 | 157.39 | 602.5 | 731.3
0.93 | 0.035757 | 158.67 | 603.5 | 731.3
0.94 | 0.03661 | 160.16 | 604.4 | 731.7
0.95 | 0.037662 | 161.58 | 605.4 | 731.9
0.96 | 0.038487 | 162.99 | 606.6 | 732.1
0.97 | 0.039636 | 164.35 | 607.4 | 732.5
0.98 | 0.040669 | 165.81 | 608.6 | 732.4
0.99 | 0.041688 | 167.22 | 609.4 | 733.1
1 | 0.042749 | 168.69 | 610.6 | 733.3