## I-V Characteristic (mA-mm)
VDS (V) | VGS = -0.300 V | VGS = 0.100 V | VGS = 0.500 V | VGS = 0.900 V
0 | -1.5387e-05 | -0.5734 | -0.9532 | -5.572
0.01 | 0.000615 | 7.337 | 15.518 | 12.287
0.02 | 0.0010693 | 14.558 | 31.788 | 29.965
0.03 | 0.0014111 | 21.242 | 48.171 | 47.797
0.04 | 0.0016765 | 27.437 | 64.44 | 65.35
0.05 | 0.0018857 | 32.998 | 80.47 | 82.87
0.06 | 0.0020532 | 38.001 | 96.61 | 100.42
0.07 | 0.0021995 | 42.534 | 112.46 | 117.66
0.08 | 0.0023194 | 46.47 | 127.93 | 134.76
0.09 | 0.0024317 | 50.021 | 143.46 | 151.81
0.1 | 0.002531 | 53.12 | 158.67 | 168.86
0.11 | 0.0026221 | 55.936 | 174.01 | 185.51
0.12 | 0.0027218 | 58.14 | 188.64 | 202.14
0.13 | 0.0028131 | 60.38 | 203.23 | 218.57
0.14 | 0.0029114 | 62.31 | 217.55 | 234.48
0.15 | 0.0030048 | 64.05 | 231.47 | 250.95
0.16 | 0.0031012 | 65.66 | 245.44 | 266.6
0.17 | 0.003209 | 67.04 | 258.82 | 281.99
0.18 | 0.0032949 | 68.34 | 271.85 | 297.31
0.19 | 0.0034034 | 69.58 | 284.72 | 312.55
0.2 | 0.003506 | 70.71 | 297.35 | 327.65
0.21 | 0.0036139 | 71.81 | 309.48 | 342.08
0.22 | 0.003722 | 72.82 | 321.14 | 356.53
0.23 | 0.0038337 | 73.94 | 332.7 | 370.87
0.24 | 0.0039602 | 75.06 | 343.75 | 384.76
0.25 | 0.0040675 | 76.28 | 354.45 | 398.35
0.26 | 0.0041971 | 77.41 | 364.67 | 411.76
0.27 | 0.0043162 | 78.77 | 374.64 | 424.9
0.28 | 0.0044403 | 79.99 | 384.14 | 437.72
0.29 | 0.0045837 | 81.27 | 393.15 | 450.43
0.3 | 0.0046995 | 82.55 | 402.11 | 462.64
0.31 | 0.0048478 | 83.67 | 410.61 | 474.54
0.32 | 0.0049866 | 84.9 | 418.57 | 486.29
0.33 | 0.0051321 | 86.04 | 426.4 | 497.63
0.34 | 0.0052892 | 87.11 | 433.83 | 508.93
0.35 | 0.0054312 | 88.32 | 440.96 | 519.55
0.36 | 0.0056 | 89.33 | 447.7 | 530.06
0.37 | 0.005634 | 90.41 | 454.09 | 540.24
0.38 | 0.005842 | 91.45 | 460.31 | 550.13
0.39 | 0.005989 | 92.55 | 466.18 | 559.64
0.4 | 0.00619 | 93.54 | 471.8 | 568.85
0.41 | 0.006395 | 94.62 | 477.1 | 577.6
0.42 | 0.006602 | 95.61 | 482.2 | 586.2
0.43 | 0.006808 | 96.67 | 487.13 | 594.4
0.44 | 0.007017 | 97.67 | 491.78 | 602.2
0.45 | 0.007245 | 98.72 | 496.25 | 610
0.46 | 0.007466 | 99.73 | 500.61 | 617.4
0.47 | 0.007734 | 100.86 | 504.74 | 624.2
0.48 | 0.007983 | 101.88 | 508.77 | 631.1
0.49 | 0.008291 | 103.02 | 512.61 | 637.5
0.5 | 0.008535 | 103.97 | 516.38 | 643.7
0.51 | 0.00886 | 105.15 | 520.07 | 649.3
0.52 | 0.009173 | 106.21 | 523.59 | 654.9
0.53 | 0.009516 | 107.35 | 526.97 | 660.2
0.54 | 0.009837 | 108.49 | 530.31 | 665.3
0.55 | 0.010196 | 109.56 | 533.57 | 669.9
0.56 | 0.010606 | 110.73 | 536.74 | 674.4
0.57 | 0.010992 | 111.88 | 539.78 | 678.8
0.58 | 0.011425 | 113.01 | 542.66 | 683
0.59 | 0.01183 | 114.12 | 545.61 | 686.6
0.6 | 0.012287 | 115.38 | 548.38 | 690.2
0.61 | 0.012712 | 116.57 | 551.08 | 693.3
0.62 | 0.013228 | 117.82 | 553.69 | 696.4
0.63 | 0.013695 | 119.04 | 556.2 | 699.5
0.64 | 0.014181 | 120.12 | 558.76 | 702
0.65 | 0.014679 | 121.4 | 561.05 | 704.8
0.66 | 0.015179 | 122.6 | 563.33 | 706.8
0.67 | 0.015746 | 123.86 | 565.46 | 709.3
0.68 | 0.016241 | 125.1 | 567.64 | 710.8
0.69 | 0.016829 | 126.31 | 569.66 | 712.8
0.7 | 0.017439 | 127.57 | 571.6 | 714.4
0.71 | 0.018047 | 128.86 | 573.5 | 715.6
0.72 | 0.018598 | 130.15 | 575 | 717.2
0.73 | 0.019195 | 131.26 | 577 | 718.5
0.74 | 0.019913 | 132.56 | 578.6 | 719.4
0.75 | 0.02051 | 133.84 | 580.2 | 720.5
0.76 | 0.021145 | 135.11 | 581.8 | 721.5
0.77 | 0.02187 | 136.39 | 583.2 | 722.1
0.78 | 0.022625 | 137.51 | 584.6 | 723
0.79 | 0.023209 | 138.83 | 585.8 | 723.8
0.8 | 0.023923 | 140.19 | 587.4 | 724.3
0.81 | 0.024679 | 141.42 | 588.8 | 725.3
0.82 | 0.025345 | 142.82 | 589.8 | 725.5
0.83 | 0.026123 | 144.06 | 591.4 | 726
0.84 | 0.026925 | 145.43 | 592.6 | 726.7
0.85 | 0.027727 | 146.75 | 593.8 | 727.1
0.86 | 0.028425 | 148.15 | 594.7 | 727.5
0.87 | 0.029392 | 149.41 | 596.1 | 727.9
0.88 | 0.030149 | 150.8 | 597.2 | 728.3
0.89 | 0.031027 | 152.18 | 597.9 | 728.7
0.9 | 0.031741 | 153.52 | 599.2 | 729
0.91 | 0.03272 | 154.98 | 600.2 | 729.2
0.92 | 0.033592 | 156.23 | 601.2 | 729.7
0.93 | 0.034482 | 157.67 | 602.2 | 729.9
0.94 | 0.035433 | 159.03 | 603.5 | 730.3
0.95 | 0.036327 | 160.48 | 604.3 | 730.6
0.96 | 0.037327 | 161.95 | 605.4 | 730.9
0.97 | 0.03813 | 163.27 | 606.3 | 731.3
0.98 | 0.039194 | 164.73 | 607.4 | 731.5
0.99 | 0.040262 | 166.11 | 608.5 | 731.5
1 | 0.041299 | 167.5 | 609.4 | 731.9