## I-V Characteristic (mA-mm)
VDS (V) | VGS = -0.300 V | VGS = 0.100 V | VGS = 0.500 V | VGS = 0.900 V
0 | -1.3372e-05 | -0.49229 | -1.0614 | -5.603
0.01 | 0.0006328 | 7.401 | 15.753 | 12.548
0.02 | 0.001107 | 14.785 | 32.028 | 30.264
0.03 | 0.0014642 | 21.504 | 48.403 | 48.041
0.04 | 0.0017371 | 27.734 | 64.82 | 65.94
0.05 | 0.0019518 | 33.348 | 81.07 | 83.42
0.06 | 0.0021266 | 38.393 | 97.13 | 100.94
0.07 | 0.0022677 | 43.022 | 112.93 | 118.39
0.08 | 0.0024029 | 47.049 | 128.93 | 135.82
0.09 | 0.0025145 | 50.607 | 144.3 | 152.88
0.1 | 0.0026247 | 53.775 | 159.64 | 169.82
0.11 | 0.00272 | 56.641 | 174.87 | 186.68
0.12 | 0.0028223 | 58.87 | 189.88 | 203.26
0.13 | 0.002918 | 61.15 | 204.52 | 220.1
0.14 | 0.0030094 | 63.04 | 218.81 | 236.05
0.15 | 0.0031173 | 64.92 | 233.04 | 252.17
0.16 | 0.0032206 | 66.48 | 246.88 | 268.16
0.17 | 0.0033159 | 67.9 | 260.5 | 283.54
0.18 | 0.0034297 | 69.23 | 273.49 | 299.11
0.19 | 0.0035329 | 70.47 | 286.59 | 314.39
0.2 | 0.0036498 | 71.65 | 299.1 | 329.37
0.21 | 0.0037472 | 72.78 | 311.1 | 344.03
0.22 | 0.0038612 | 73.89 | 323.23 | 358.61
0.23 | 0.0039787 | 74.94 | 334.62 | 372.95
0.24 | 0.0040862 | 76.15 | 345.67 | 386.85
0.25 | 0.0042194 | 77.3 | 356.36 | 400.45
0.26 | 0.0043494 | 78.57 | 366.71 | 414
0.27 | 0.0044831 | 79.97 | 376.74 | 427.37
0.28 | 0.0046119 | 81.15 | 386.23 | 440.04
0.29 | 0.0047558 | 82.51 | 395.49 | 452.61
0.3 | 0.0048896 | 83.79 | 404.24 | 464.95
0.31 | 0.0050219 | 84.88 | 412.81 | 476.87
0.32 | 0.0051876 | 86.11 | 420.89 | 488.73
0.33 | 0.0053449 | 87.21 | 428.78 | 500.19
0.34 | 0.0054831 | 88.41 | 436.16 | 511.27
0.35 | 0.0056577 | 89.49 | 443.19 | 522.03
0.36 | 0.00569 | 90.58 | 450.1 | 532.62
0.37 | 0.005867 | 91.54 | 456.6 | 542.86
0.38 | 0.006025 | 92.72 | 462.71 | 552.71
0.39 | 0.006241 | 93.76 | 468.56 | 562.15
0.4 | 0.006445 | 94.75 | 474.22 | 571.6
0.41 | 0.006654 | 95.87 | 479.63 | 580.2
0.42 | 0.006841 | 96.79 | 484.73 | 588.8
0.43 | 0.007069 | 97.91 | 489.58 | 597.4
0.44 | 0.007294 | 99.01 | 494.29 | 605.3
0.45 | 0.007515 | 100.03 | 498.8 | 612.6
0.46 | 0.007762 | 101.08 | 503.13 | 619.9
0.47 | 0.00802 | 102.13 | 507.3 | 626.9
0.48 | 0.0083 | 103.18 | 511.32 | 633.9
0.49 | 0.008552 | 104.23 | 515.25 | 640.1
0.5 | 0.008874 | 105.4 | 518.94 | 646.1
0.51 | 0.00919 | 106.35 | 522.62 | 651.9
0.52 | 0.009557 | 107.49 | 526.15 | 657.4
0.53 | 0.009881 | 108.67 | 529.58 | 662.7
0.54 | 0.010233 | 109.8 | 532.97 | 667.7
0.55 | 0.010609 | 110.92 | 536.08 | 672.5
0.56 | 0.011005 | 111.96 | 539.28 | 677
0.57 | 0.011436 | 113.16 | 542.33 | 681.2
0.58 | 0.011883 | 114.41 | 545.32 | 685.2
0.59 | 0.012325 | 115.55 | 548.17 | 689.2
0.6 | 0.012765 | 116.87 | 550.97 | 692.6
0.61 | 0.013274 | 117.85 | 553.64 | 696.2
0.62 | 0.013752 | 119.17 | 556.31 | 699.2
0.63 | 0.014269 | 120.36 | 558.82 | 702.1
0.64 | 0.014736 | 121.66 | 561.2 | 704.6
0.65 | 0.015318 | 122.76 | 563.6 | 706.9
0.66 | 0.015851 | 123.95 | 565.81 | 709.3
0.67 | 0.016331 | 125.31 | 568.07 | 711.4
0.68 | 0.016976 | 126.5 | 570.1 | 713.2
0.69 | 0.017544 | 127.84 | 572.2 | 715.2
0.7 | 0.018182 | 128.9 | 573.9 | 716.7
0.71 | 0.018752 | 130.2 | 575.8 | 718.1
0.72 | 0.019416 | 131.52 | 577.6 | 719.4
0.73 | 0.020062 | 132.74 | 579.4 | 720.8
0.74 | 0.02077 | 134.13 | 581 | 721.8
0.75 | 0.021334 | 135.2 | 583 | 722.9
0.76 | 0.022086 | 136.47 | 584.4 | 723.8
0.77 | 0.022805 | 137.87 | 586 | 724.7
0.78 | 0.023426 | 139.13 | 587.6 | 725.5
0.79 | 0.024189 | 140.44 | 588.6 | 726.3
0.8 | 0.024902 | 141.64 | 589.9 | 726.9
0.81 | 0.025724 | 143.02 | 591.4 | 727.2
0.82 | 0.026476 | 144.32 | 592.8 | 728.1
0.83 | 0.027295 | 145.68 | 594.2 | 728.5
0.84 | 0.028133 | 146.92 | 595.2 | 729.1
0.85 | 0.028895 | 148.29 | 596.2 | 729.5
0.86 | 0.029624 | 149.65 | 597.6 | 729.9
0.87 | 0.030596 | 150.96 | 598.8 | 730.3
0.88 | 0.031401 | 152.46 | 599.5 | 730.9
0.89 | 0.032156 | 153.65 | 600.7 | 731.1
0.9 | 0.03324 | 155.08 | 601.5 | 731.5
0.91 | 0.034005 | 156.55 | 603 | 731.5
0.92 | 0.035087 | 157.87 | 604.2 | 731.9
0.93 | 0.035869 | 159.36 | 604.7 | 732.3
0.94 | 0.03685 | 160.71 | 606 | 732.4
0.95 | 0.03789 | 162.19 | 607 | 732.9
0.96 | 0.038731 | 163.54 | 608 | 733.1
0.97 | 0.039838 | 165.05 | 609 | 733.5
0.98 | 0.040752 | 166.38 | 610.3 | 733.8
0.99 | 0.041796 | 167.8 | 610.8 | 734.1
1 | 0.042673 | 169.24 | 612.1 | 734.3