## I-V Characteristic (mA-mm)
VDS (V) | VGS = -0.300 V | VGS = 0.100 V | VGS = 0.500 V | VGS = 0.900 V
0 | -2.4106e-05 | -0.5886 | -1.0092 | -5.426
0.01 | 0.0007219 | 7.523 | 15.601 | 12.602
0.02 | 0.0012633 | 14.883 | 32.09 | 30.474
0.03 | 0.0016676 | 21.743 | 48.651 | 48.415
0.04 | 0.0019847 | 28.098 | 65.1 | 66.26
0.05 | 0.0022329 | 33.823 | 81.23 | 83.84
0.06 | 0.002435 | 38.983 | 97.55 | 101.49
0.07 | 0.0026132 | 43.668 | 113.44 | 118.93
0.08 | 0.0027555 | 47.77 | 129.21 | 136.19
0.09 | 0.0028957 | 51.432 | 144.9 | 153.32
0.1 | 0.0030202 | 54.67 | 160.32 | 170.44
0.11 | 0.003136 | 57.52 | 175.61 | 187.4
0.12 | 0.0032694 | 60.03 | 190.66 | 204.15
0.13 | 0.0033868 | 62.39 | 205.27 | 220.47
0.14 | 0.0035082 | 64.31 | 219.59 | 236.65
0.15 | 0.0036232 | 66.2 | 234.09 | 253.27
0.16 | 0.0037519 | 67.79 | 247.88 | 268.96
0.17 | 0.0038728 | 69.34 | 261.29 | 284.41
0.18 | 0.0039838 | 70.73 | 274.59 | 299.94
0.19 | 0.0041196 | 71.97 | 287.56 | 315.19
0.2 | 0.0042519 | 73.29 | 300.3 | 330.34
0.21 | 0.0043846 | 74.27 | 312.29 | 344.83
0.22 | 0.0045288 | 75.52 | 324.29 | 359.37
0.23 | 0.0046641 | 76.76 | 335.88 | 373.74
0.24 | 0.004832 | 77.88 | 346.91 | 387.59
0.25 | 0.0049646 | 79.27 | 357.73 | 401.35
0.26 | 0.0051103 | 80.57 | 368.18 | 414.76
0.27 | 0.0052677 | 82.01 | 378.05 | 427.88
0.28 | 0.0054217 | 83.34 | 387.63 | 440.66
0.29 | 0.0056086 | 84.67 | 396.97 | 453.5
0.3 | 0.005634 | 85.95 | 405.81 | 465.7
0.31 | 0.005837 | 87.13 | 414.28 | 477.61
0.32 | 0.006003 | 88.42 | 422.43 | 489.29
0.33 | 0.006208 | 89.61 | 430.3 | 500.71
0.34 | 0.006421 | 90.8 | 437.8 | 511.97
0.35 | 0.006617 | 91.77 | 444.78 | 522.48
0.36 | 0.006841 | 93.05 | 451.71 | 533.1
0.37 | 0.007048 | 94.12 | 458.18 | 543.3
0.38 | 0.007255 | 95.24 | 464.42 | 553.09
0.39 | 0.007449 | 96.43 | 470.21 | 562.55
0.4 | 0.007717 | 97.41 | 475.96 | 571.6
0.41 | 0.007941 | 98.55 | 481.34 | 580.8
0.42 | 0.008211 | 99.6 | 486.53 | 589.4
0.43 | 0.008436 | 100.72 | 491.35 | 597.4
0.44 | 0.008728 | 101.74 | 496.12 | 605.3
0.45 | 0.008993 | 102.81 | 500.58 | 613.1
0.46 | 0.009279 | 103.91 | 504.94 | 620
0.47 | 0.009589 | 105 | 509.12 | 626.9
0.48 | 0.009939 | 106.17 | 513.13 | 633.7
0.49 | 0.010281 | 107.11 | 517.08 | 639.8
0.5 | 0.010594 | 108.33 | 520.87 | 646.2
0.51 | 0.011006 | 109.43 | 524.53 | 651.9
0.52 | 0.011433 | 110.59 | 528.09 | 657.5
0.53 | 0.011889 | 111.87 | 531.53 | 662.8
0.54 | 0.012315 | 112.84 | 534.94 | 667.7
0.55 | 0.012786 | 114.08 | 538.14 | 672.5
0.56 | 0.01324 | 115.33 | 541.31 | 677
0.57 | 0.013733 | 116.53 | 544.36 | 681.2
0.58 | 0.014294 | 117.71 | 547.33 | 685.2
0.59 | 0.01486 | 118.84 | 550.25 | 688.8
0.6 | 0.015464 | 120.15 | 553.01 | 692.4
0.61 | 0.015949 | 121.38 | 555.81 | 696
0.62 | 0.016576 | 122.66 | 558.36 | 699.1
0.63 | 0.017213 | 123.75 | 560.96 | 701.9
0.64 | 0.017853 | 125.16 | 563.44 | 704.4
0.65 | 0.018518 | 126.37 | 565.84 | 706.9
0.66 | 0.019202 | 127.66 | 568.18 | 709.3
0.67 | 0.019935 | 129.02 | 570.1 | 711.4
0.68 | 0.02044 | 130.08 | 572.3 | 713.2
0.69 | 0.021323 | 131.44 | 574.3 | 715.3
0.7 | 0.021997 | 132.74 | 576.4 | 716.5
0.71 | 0.022812 | 133.98 | 578 | 718.4
0.72 | 0.023509 | 135.36 | 580.2 | 719.6
0.73 | 0.024328 | 136.55 | 581.8 | 720.8
0.74 | 0.025161 | 137.88 | 583.6 | 722
0.75 | 0.025919 | 139.15 | 585 | 722.9
0.76 | 0.026749 | 140.52 | 586.9 | 724
0.77 | 0.027649 | 141.72 | 588.2 | 725.1
0.78 | 0.028598 | 143.12 | 589.8 | 725.6
0.79 | 0.029184 | 144.46 | 591 | 726.7
0.8 | 0.030282 | 145.74 | 592.4 | 727.1
0.81 | 0.031194 | 147.19 | 594 | 728.1
0.82 | 0.032325 | 148.41 | 595.1 | 728.5
0.83 | 0.03318 | 149.82 | 596.5 | 729
0.84 | 0.034155 | 151.18 | 597.6 | 729.5
0.85 | 0.035054 | 152.44 | 598.8 | 729.9
0.86 | 0.03611 | 153.97 | 599.8 | 730.3
0.87 | 0.037161 | 155.22 | 601.4 | 731.1
0.88 | 0.038243 | 156.67 | 602.3 | 731.3
0.89 | 0.039283 | 158.11 | 603.5 | 731.6
0.9 | 0.040298 | 159.49 | 604.6 | 732.2
0.91 | 0.041583 | 160.85 | 605.4 | 732.7
0.92 | 0.042624 | 162.35 | 606.7 | 732.7
0.93 | 0.04385 | 163.7 | 607.6 | 733.1
0.94 | 0.044838 | 165.27 | 608.6 | 733.5
0.95 | 0.046084 | 166.69 | 609.9 | 733.8
0.96 | 0.047289 | 167.96 | 610.7 | 734.1
0.97 | 0.048391 | 169.52 | 611.7 | 734.5
0.98 | 0.049727 | 170.94 | 612.9 | 734.7
0.99 | 0.051001 | 172.45 | 613.8 | 734.9
1 | 0.052261 | 174.01 | 614.9 | 735.1