## I-V Characteristic (mA-mm)
VDS (V) | VGS = -0.300 V | VGS = 0.100 V | VGS = 0.500 V | VGS = 0.900 V
0 | -9.119e-06 | -0.531 | -0.9688 | -5.43
0.01 | 0.0006403 | 7.49 | 15.699 | 12.429
0.02 | 0.0011161 | 14.71 | 32.184 | 30.287
0.03 | 0.0014773 | 21.47 | 48.642 | 48.133
0.04 | 0.0017515 | 27.72 | 65.22 | 66.08
0.05 | 0.0019698 | 33.291 | 81.23 | 83.83
0.06 | 0.0021438 | 38.399 | 97.29 | 101.18
0.07 | 0.0022925 | 42.966 | 113.76 | 118.93
0.08 | 0.0024225 | 46.974 | 129.29 | 136.16
0.09 | 0.0025364 | 50.535 | 144.74 | 153.22
0.1 | 0.0026458 | 53.72 | 160.23 | 170.2
0.11 | 0.0027429 | 56.556 | 175.47 | 187.51
0.12 | 0.0028488 | 58.92 | 190.48 | 204.1
0.13 | 0.0029491 | 61.09 | 205.02 | 220.43
0.14 | 0.0030385 | 63.07 | 219.55 | 236.78
0.15 | 0.0031501 | 64.85 | 233.74 | 253
0.16 | 0.0032425 | 66.48 | 247.56 | 269.1
0.17 | 0.0033574 | 67.96 | 261.14 | 284.57
0.18 | 0.003451 | 69.26 | 274.41 | 300.02
0.19 | 0.003565 | 70.53 | 287.24 | 315.47
0.2 | 0.0036849 | 71.74 | 299.84 | 330.21
0.21 | 0.0037849 | 72.84 | 312.31 | 345.25
0.22 | 0.0039129 | 73.89 | 323.99 | 359.66
0.23 | 0.0040289 | 75.1 | 335.46 | 373.95
0.24 | 0.0041475 | 76.26 | 346.59 | 387.85
0.25 | 0.0042773 | 77.46 | 357.25 | 401.75
0.26 | 0.0044086 | 78.86 | 367.63 | 415.14
0.27 | 0.0045596 | 80.03 | 377.63 | 428.3
0.28 | 0.0046642 | 81.32 | 387.21 | 441.24
0.29 | 0.0048077 | 82.71 | 396.38 | 453.86
0.3 | 0.0049518 | 83.98 | 405.11 | 466.23
0.31 | 0.0050847 | 85.17 | 413.73 | 478.33
0.32 | 0.005266 | 86.35 | 421.85 | 489.91
0.33 | 0.0054095 | 87.54 | 429.6 | 501.49
0.34 | 0.0055774 | 88.63 | 437.04 | 512.36
0.35 | 0.005684 | 89.78 | 444.19 | 523.38
0.36 | 0.005856 | 90.8 | 451.02 | 533.89
0.37 | 0.006034 | 91.98 | 457.47 | 544.13
0.38 | 0.006213 | 92.98 | 463.56 | 553.89
0.39 | 0.006381 | 94.08 | 469.47 | 563.36
0.4 | 0.006599 | 95.11 | 475.11 | 572.5
0.41 | 0.006809 | 96.09 | 480.48 | 581.6
0.42 | 0.007035 | 97.13 | 485.56 | 590
0.43 | 0.007229 | 98.27 | 490.44 | 598.1
0.44 | 0.007456 | 99.27 | 495.25 | 606.2
0.45 | 0.007709 | 100.42 | 499.62 | 613.8
0.46 | 0.007941 | 101.35 | 503.9 | 621.2
0.47 | 0.008214 | 102.52 | 508.11 | 627.9
0.48 | 0.008494 | 103.52 | 512.17 | 634.5
0.49 | 0.008789 | 104.66 | 515.99 | 640.9
0.5 | 0.009078 | 105.71 | 519.66 | 647.3
0.51 | 0.009429 | 106.83 | 523.35 | 652.9
0.52 | 0.009764 | 107.94 | 526.92 | 658.5
0.53 | 0.010139 | 109.03 | 530.33 | 663.7
0.54 | 0.010484 | 110.23 | 533.57 | 668.6
0.55 | 0.010877 | 111.24 | 536.8 | 673.3
0.56 | 0.01128 | 112.44 | 540 | 678
0.57 | 0.011697 | 113.69 | 543.03 | 682.3
0.58 | 0.012155 | 114.85 | 546.04 | 686.2
0.59 | 0.012623 | 116.13 | 548.75 | 690.2
0.6 | 0.013148 | 117.09 | 551.69 | 693.6
0.61 | 0.013585 | 118.36 | 554.36 | 696.8
0.62 | 0.014149 | 119.6 | 556.93 | 700
0.63 | 0.014627 | 120.88 | 559.44 | 702.9
0.64 | 0.015156 | 122.11 | 561.91 | 705.5
0.65 | 0.015705 | 123.23 | 564.3 | 708
0.66 | 0.016306 | 124.59 | 566.58 | 710
0.67 | 0.016871 | 125.77 | 568.76 | 712.1
0.68 | 0.017426 | 127.13 | 570.7 | 714.1
0.69 | 0.018062 | 128.27 | 572.7 | 716
0.7 | 0.018628 | 129.53 | 574.6 | 717.5
0.71 | 0.019369 | 130.84 | 576.6 | 718.8
0.72 | 0.019958 | 132.08 | 578.6 | 720.4
0.73 | 0.020678 | 133.37 | 580.2 | 721.4
0.74 | 0.021378 | 134.61 | 581.8 | 722.4
0.75 | 0.02196 | 135.83 | 583.2 | 723.6
0.76 | 0.022799 | 137.15 | 585 | 724.5
0.77 | 0.023487 | 138.48 | 586.5 | 725.5
0.78 | 0.024183 | 139.77 | 587.8 | 726.1
0.79 | 0.02486 | 140.95 | 589.2 | 726.9
0.8 | 0.025734 | 142.32 | 590.6 | 727.7
0.81 | 0.0265 | 143.66 | 591.9 | 728.1
0.82 | 0.027307 | 145 | 593.6 | 728.7
0.83 | 0.028054 | 146.25 | 594.6 | 729.1
0.84 | 0.028947 | 147.64 | 595.8 | 729.7
0.85 | 0.029773 | 148.98 | 597 | 730.3
0.86 | 0.030594 | 150.29 | 598.2 | 730.6
0.87 | 0.031514 | 151.66 | 599.4 | 731.1
0.88 | 0.032421 | 152.92 | 600.6 | 731.5
0.89 | 0.033355 | 154.45 | 601.4 | 731.6
0.9 | 0.034063 | 155.76 | 602.6 | 731.9
0.91 | 0.035208 | 157.16 | 603.7 | 732.3
0.92 | 0.036113 | 158.71 | 604.6 | 732.9
0.93 | 0.037209 | 159.84 | 605.8 | 733
0.94 | 0.03802 | 161.44 | 606.7 | 733.3
0.95 | 0.03906 | 162.85 | 607.8 | 733.7
0.96 | 0.040064 | 164.21 | 608.6 | 734.1
0.97 | 0.040971 | 165.69 | 609.9 | 734.5
0.98 | 0.042147 | 167.05 | 611 | 734.5
0.99 | 0.043272 | 168.54 | 611.9 | 734.9
1 | 0.044425 | 169.9 | 612.8 | 734.9