## I-V Characteristic (mA-mm)
VDS (V) | VGS = -0.300 V | VGS = 0.100 V | VGS = 0.500 V | VGS = 0.900 V
0 | -1.1645e-05 | -0.5023 | -0.8278 | -5.27
0.01 | 0.0006486 | 7.505 | 15.63 | 12.568
0.02 | 0.001132 | 14.778 | 32.161 | 30.459
0.03 | 0.0014976 | 21.5 | 48.687 | 48.322
0.04 | 0.0017802 | 27.76 | 65.14 | 66.22
0.05 | 0.0019949 | 33.358 | 81.49 | 83.9
0.06 | 0.0021781 | 38.492 | 97.37 | 101.44
0.07 | 0.0023275 | 43.044 | 113.7 | 119.23
0.08 | 0.0024584 | 47.064 | 129.32 | 136.36
0.09 | 0.0025697 | 50.666 | 144.92 | 153.52
0.1 | 0.0026752 | 53.828 | 160.24 | 170.58
0.11 | 0.0027839 | 56.662 | 175.72 | 187.33
0.12 | 0.0028872 | 59.03 | 190.66 | 204.46
0.13 | 0.0029962 | 61.19 | 205.35 | 220.71
0.14 | 0.003088 | 63.25 | 219.67 | 236.98
0.15 | 0.0031922 | 64.98 | 234 | 253.3
0.16 | 0.0032957 | 66.6 | 247.96 | 269.16
0.17 | 0.0033947 | 68.04 | 261.36 | 284.9
0.18 | 0.003513 | 69.39 | 274.56 | 300.24
0.19 | 0.0036174 | 70.71 | 287.6 | 315.69
0.2 | 0.0037309 | 71.83 | 300.02 | 330.67
0.21 | 0.0038512 | 72.98 | 312.43 | 345.54
0.22 | 0.0039732 | 74.06 | 324.22 | 359.9
0.23 | 0.0041007 | 75.18 | 335.74 | 374.32
0.24 | 0.0042119 | 76.42 | 346.84 | 388.21
0.25 | 0.0043364 | 77.58 | 357.56 | 401.82
0.26 | 0.0044747 | 79 | 367.89 | 415.6
0.27 | 0.0045864 | 80.18 | 377.9 | 428.68
0.28 | 0.0047455 | 81.56 | 387.42 | 441.52
0.29 | 0.004891 | 82.94 | 396.66 | 454.17
0.3 | 0.0050482 | 84.15 | 405.5 | 466.37
0.31 | 0.0051974 | 85.38 | 414.01 | 478.63
0.32 | 0.0053523 | 86.51 | 422.07 | 490.11
0.33 | 0.0055187 | 87.77 | 429.94 | 501.69
0.34 | 0.0056535 | 88.81 | 437.34 | 512.79
0.35 | 0.005704 | 89.92 | 444.47 | 523.59
0.36 | 0.005887 | 90.96 | 451.26 | 534.12
0.37 | 0.006084 | 92.05 | 457.77 | 544.33
0.38 | 0.006259 | 93.14 | 463.89 | 554.17
0.39 | 0.006471 | 94.22 | 469.74 | 563.62
0.4 | 0.006674 | 95.28 | 475.37 | 572.7
0.41 | 0.006867 | 96.23 | 480.77 | 581.6
0.42 | 0.007088 | 97.29 | 485.88 | 590.4
0.43 | 0.007314 | 98.41 | 490.73 | 598.3
0.44 | 0.007557 | 99.51 | 495.42 | 606.5
0.45 | 0.007775 | 100.61 | 499.96 | 614
0.46 | 0.008054 | 101.46 | 504.2 | 621.2
0.47 | 0.008317 | 102.7 | 508.34 | 628.1
0.48 | 0.008636 | 103.77 | 512.4 | 635.1
0.49 | 0.008902 | 104.84 | 516.24 | 641.5
0.5 | 0.00921 | 105.81 | 519.95 | 647.3
0.51 | 0.009546 | 106.99 | 523.58 | 653.3
0.52 | 0.009891 | 108.05 | 527.1 | 658.6
0.53 | 0.010268 | 109.22 | 530.58 | 664
0.54 | 0.010682 | 110.3 | 533.81 | 668.6
0.55 | 0.011124 | 111.36 | 537.03 | 673.8
0.56 | 0.01148 | 112.53 | 540.16 | 678
0.57 | 0.011897 | 113.81 | 543.21 | 682.4
0.58 | 0.012392 | 114.89 | 546.14 | 686.4
0.59 | 0.012866 | 116.16 | 548.98 | 690
0.6 | 0.013304 | 117.22 | 551.8 | 693.3
0.61 | 0.013814 | 118.52 | 554.46 | 696.8
0.62 | 0.014312 | 119.71 | 557.05 | 700
0.63 | 0.014821 | 120.86 | 559.52 | 702.9
0.64 | 0.015398 | 122.18 | 562.01 | 705.5
0.65 | 0.015966 | 123.35 | 564.35 | 707.8
0.66 | 0.01658 | 124.66 | 566.65 | 710.1
0.67 | 0.017079 | 125.85 | 568.84 | 712.3
0.68 | 0.017756 | 127.17 | 570.7 | 714.1
0.69 | 0.018266 | 128.26 | 572.9 | 715.8
0.7 | 0.018929 | 129.57 | 574.8 | 717.3
0.71 | 0.01957 | 130.76 | 576.6 | 718.8
0.72 | 0.02018 | 132.1 | 578.2 | 720.2
0.73 | 0.02094 | 133.38 | 580.2 | 721.3
0.74 | 0.021555 | 134.48 | 581.8 | 722.5
0.75 | 0.022328 | 135.87 | 583.4 | 723.4
0.76 | 0.023063 | 137.12 | 585 | 724.5
0.77 | 0.023845 | 138.37 | 586.6 | 725.3
0.78 | 0.024517 | 139.74 | 588.2 | 726
0.79 | 0.025279 | 140.9 | 589.4 | 726.9
0.8 | 0.026023 | 142.32 | 590.8 | 727.7
0.81 | 0.026828 | 143.55 | 592.2 | 728.3
0.82 | 0.027616 | 144.96 | 593.4 | 728.7
0.83 | 0.028472 | 146.23 | 594.6 | 729.3
0.84 | 0.029375 | 147.55 | 595.8 | 729.7
0.85 | 0.030113 | 148.98 | 597.2 | 730.1
0.86 | 0.031118 | 150.25 | 598.2 | 730.9
0.87 | 0.03189 | 151.76 | 599.4 | 731.3
0.88 | 0.032918 | 152.98 | 600.7 | 731.4
0.89 | 0.033779 | 154.44 | 601.4 | 731.6
0.9 | 0.034723 | 155.85 | 602.6 | 732.2
0.91 | 0.035685 | 157.16 | 603.6 | 732.5
0.92 | 0.036643 | 158.7 | 604.6 | 732.9
0.93 | 0.037594 | 159.96 | 605.8 | 732.9
0.94 | 0.038659 | 161.48 | 607.1 | 733.5
0.95 | 0.039568 | 162.93 | 607.8 | 733.7
0.96 | 0.040517 | 164.33 | 608.7 | 733.9
0.97 | 0.041802 | 165.81 | 610 | 734.3
0.98 | 0.042792 | 167.17 | 610.8 | 734.7
0.99 | 0.043945 | 168.64 | 612.1 | 734.7
1 | 0.044936 | 170.14 | 612.9 | 735.1