## I-V Characteristic (mA-mm)
VDS (V) | VGS = -0.300 V | VGS = 0.100 V | VGS = 0.500 V | VGS = 0.900 V
0 | -1.2649e-05 | -0.50167 | -1.0924 | -5.419
0.01 | 0.0006706 | 7.435 | 15.873 | 12.771
0.02 | 0.0011725 | 14.782 | 32.189 | 30.472
0.03 | 0.001548 | 21.58 | 48.571 | 48.308
0.04 | 0.0018394 | 27.87 | 64.96 | 66.08
0.05 | 0.0020721 | 33.506 | 81.31 | 83.79
0.06 | 0.0022588 | 38.602 | 97.51 | 101.34
0.07 | 0.0024195 | 43.233 | 113.29 | 118.8
0.08 | 0.0025484 | 47.287 | 129.41 | 136.37
0.09 | 0.0026771 | 50.887 | 144.86 | 153.41
0.1 | 0.0027904 | 54.06 | 160.11 | 170.18
0.11 | 0.002899 | 56.96 | 175.43 | 187.29
0.12 | 0.0030099 | 59.28 | 190.28 | 203.82
0.13 | 0.0031143 | 61.51 | 205.28 | 220.61
0.14 | 0.0032137 | 63.51 | 219.4 | 236.57
0.15 | 0.0033315 | 65.34 | 233.7 | 252.87
0.16 | 0.0034384 | 66.94 | 247.54 | 268.8
0.17 | 0.0035573 | 68.4 | 261.16 | 284.29
0.18 | 0.0036594 | 69.81 | 274.25 | 299.8
0.19 | 0.0037844 | 71.05 | 287.36 | 315.21
0.2 | 0.0039038 | 72.3 | 299.98 | 330.1
0.21 | 0.0040108 | 73.45 | 312.05 | 344.7
0.22 | 0.0041476 | 74.53 | 324.1 | 359.44
0.23 | 0.0042795 | 75.76 | 335.66 | 373.7
0.24 | 0.0044154 | 76.9 | 346.63 | 387.47
0.25 | 0.0045436 | 78.19 | 357.31 | 401.2
0.26 | 0.0046865 | 79.48 | 367.58 | 414.56
0.27 | 0.0048374 | 80.75 | 377.81 | 427.98
0.28 | 0.0049714 | 82.08 | 387.22 | 440.63
0.29 | 0.0051278 | 83.38 | 396.47 | 453.25
0.3 | 0.0052801 | 84.7 | 405.37 | 465.5
0.31 | 0.0054282 | 85.95 | 413.81 | 477.39
0.32 | 0.0056097 | 87.15 | 421.9 | 489.22
0.33 | 0.00563 | 88.16 | 429.79 | 500.69
0.34 | 0.005809 | 89.38 | 437.21 | 511.63
0.35 | 0.005971 | 90.54 | 444.33 | 522.32
0.36 | 0.006189 | 91.56 | 451.13 | 533.04
0.37 | 0.006378 | 92.73 | 457.65 | 543.15
0.38 | 0.006594 | 93.65 | 463.82 | 552.86
0.39 | 0.006778 | 94.76 | 469.67 | 562.27
0.4 | 0.006991 | 95.83 | 475.33 | 571.8
0.41 | 0.007209 | 96.91 | 480.64 | 580.2
0.42 | 0.00744 | 97.87 | 485.73 | 588.7
0.43 | 0.007673 | 99 | 490.62 | 597.4
0.44 | 0.007927 | 100.07 | 495.31 | 605.1
0.45 | 0.00818 | 101.1 | 499.79 | 612.6
0.46 | 0.00841 | 102.18 | 504.11 | 619.8
0.47 | 0.008737 | 103.19 | 508.24 | 626.5
0.48 | 0.009025 | 104.29 | 512.23 | 633.3
0.49 | 0.009369 | 105.41 | 516.09 | 639.7
0.5 | 0.009674 | 106.48 | 519.82 | 645.7
0.51 | 0.010043 | 107.67 | 523.46 | 651.8
0.52 | 0.010385 | 108.65 | 526.94 | 656.9
0.53 | 0.010792 | 109.86 | 530.35 | 662.3
0.54 | 0.011177 | 110.92 | 533.62 | 667.4
0.55 | 0.011613 | 112.13 | 536.8 | 671.8
0.56 | 0.012045 | 113.21 | 539.91 | 676.3
0.57 | 0.012477 | 114.44 | 542.99 | 680.4
0.58 | 0.012964 | 115.57 | 545.86 | 684.6
0.59 | 0.013424 | 116.79 | 548.85 | 688.4
0.6 | 0.013973 | 118.03 | 551.48 | 691.6
0.61 | 0.014402 | 119.11 | 554.21 | 695
0.62 | 0.015007 | 120.31 | 556.81 | 698
0.63 | 0.015552 | 121.54 | 559.4 | 701.1
0.64 | 0.016091 | 122.81 | 561.74 | 703.6
0.65 | 0.016753 | 124.12 | 564.07 | 706.1
0.66 | 0.01732 | 125.19 | 566.38 | 708.5
0.67 | 0.018009 | 126.49 | 568.54 | 710.1
0.68 | 0.018474 | 127.75 | 570.3 | 712.4
0.69 | 0.019218 | 129.01 | 572.4 | 714
0.7 | 0.019904 | 130.3 | 574.6 | 715.7
0.71 | 0.020565 | 131.48 | 576.2 | 717.1
0.72 | 0.021219 | 132.78 | 578.1 | 718.4
0.73 | 0.021922 | 134.04 | 580 | 719.6
0.74 | 0.022749 | 135.33 | 581.6 | 720.8
0.75 | 0.023259 | 136.47 | 583.4 | 721.9
0.76 | 0.024179 | 137.79 | 584.8 | 722.8
0.77 | 0.02492 | 139.14 | 586.2 | 723.6
0.78 | 0.025735 | 140.4 | 587.4 | 724.5
0.79 | 0.026453 | 141.76 | 589 | 725
0.8 | 0.027326 | 142.88 | 590.8 | 725.9
0.81 | 0.028093 | 144.26 | 591.8 | 726.5
0.82 | 0.028867 | 145.67 | 593 | 727.1
0.83 | 0.029845 | 146.93 | 594.3 | 727.7
0.84 | 0.030628 | 148.34 | 595.4 | 728.1
0.85 | 0.031559 | 149.57 | 596.6 | 728.7
0.86 | 0.032365 | 151 | 597.8 | 729.1
0.87 | 0.033429 | 152.38 | 599 | 729.2
0.88 | 0.034338 | 153.76 | 600.3 | 729.9
0.89 | 0.035316 | 155.01 | 601.1 | 730.3
0.9 | 0.036191 | 156.49 | 602.2 | 730.9
0.91 | 0.037136 | 157.93 | 603.5 | 731.1
0.92 | 0.038237 | 159.27 | 604.3 | 731.5
0.93 | 0.039257 | 160.8 | 605.5 | 731.7
0.94 | 0.04027 | 161.97 | 606.6 | 731.9
0.95 | 0.041344 | 163.51 | 607.4 | 732.2
0.96 | 0.042394 | 164.95 | 608.7 | 732.3
0.97 | 0.043262 | 166.36 | 609.9 | 732.9
0.98 | 0.044539 | 167.85 | 610.6 | 732.7
0.99 | 0.045583 | 169.13 | 611.8 | 733.3
1 | 0.046975 | 170.66 | 612.6 | 733.5