## I-V Characteristic (mA-mm)
VDS (V) | VGS = -0.300 V | VGS = 0.100 V | VGS = 0.500 V | VGS = 0.900 V
0 | -2.1113e-05 | -0.5049 | -0.9896 | -5.163
0.01 | 0.0007069 | 7.409 | 15.736 | 12.779
0.02 | 0.0012414 | 14.931 | 32.257 | 30.706
0.03 | 0.0016446 | 21.729 | 48.818 | 48.553
0.04 | 0.001959 | 28.073 | 65.42 | 66.54
0.05 | 0.0022028 | 33.762 | 81.64 | 84.12
0.06 | 0.0024096 | 38.943 | 97.67 | 101.74
0.07 | 0.0025771 | 43.608 | 114.09 | 119.63
0.08 | 0.0027212 | 47.692 | 129.78 | 136.69
0.09 | 0.0028521 | 51.333 | 145.33 | 153.87
0.1 | 0.0029652 | 54.589 | 160.75 | 171
0.11 | 0.0030912 | 57.38 | 176.05 | 187.83
0.12 | 0.0032048 | 59.92 | 191.28 | 204.86
0.13 | 0.003319 | 62.24 | 205.79 | 221.25
0.14 | 0.0034347 | 64.19 | 220.28 | 237.53
0.15 | 0.0035514 | 66.1 | 234.6 | 253.76
0.16 | 0.0036737 | 67.74 | 248.52 | 269.59
0.17 | 0.0037821 | 69.18 | 262.01 | 285.44
0.18 | 0.0039088 | 70.65 | 275.32 | 300.76
0.19 | 0.0040434 | 71.85 | 288.33 | 316.07
0.2 | 0.0041627 | 73.13 | 300.9 | 331.14
0.21 | 0.0043029 | 74.33 | 313.29 | 345.99
0.22 | 0.0044422 | 75.48 | 325.07 | 360.33
0.23 | 0.0045875 | 76.64 | 336.62 | 374.77
0.24 | 0.0047198 | 77.88 | 347.71 | 388.66
0.25 | 0.0048732 | 79.22 | 358.43 | 402.28
0.26 | 0.0050247 | 80.57 | 368.91 | 415.92
0.27 | 0.0051751 | 81.99 | 378.85 | 429.05
0.28 | 0.0053393 | 83.23 | 388.45 | 441.8
0.29 | 0.0054913 | 84.63 | 397.69 | 454.33
0.3 | 0.0056502 | 85.97 | 406.46 | 466.53
0.31 | 0.0057 | 87.13 | 415.03 | 478.76
0.32 | 0.005894 | 88.46 | 423.18 | 490.23
0.33 | 0.006098 | 89.46 | 431.04 | 501.71
0.34 | 0.006272 | 90.76 | 438.48 | 512.77
0.35 | 0.006493 | 91.83 | 445.56 | 523.5
0.36 | 0.0067 | 92.96 | 452.45 | 534.04
0.37 | 0.006916 | 94.05 | 458.92 | 544.11
0.38 | 0.007111 | 95.15 | 465.09 | 553.94
0.39 | 0.007344 | 96.21 | 470.88 | 563.36
0.4 | 0.007561 | 97.37 | 476.6 | 572.4
0.41 | 0.007798 | 98.37 | 481.99 | 581.6
0.42 | 0.008026 | 99.37 | 487.08 | 590
0.43 | 0.008301 | 100.5 | 491.96 | 597.8
0.44 | 0.008593 | 101.58 | 496.72 | 605.8
0.45 | 0.008835 | 102.66 | 501.18 | 613.5
0.46 | 0.009177 | 103.79 | 505.5 | 620.6
0.47 | 0.00946 | 104.71 | 509.66 | 627.7
0.48 | 0.009816 | 105.94 | 513.69 | 634.1
0.49 | 0.010124 | 107.05 | 517.53 | 640.5
0.5 | 0.010473 | 108.11 | 521.23 | 646.5
0.51 | 0.010884 | 109.33 | 524.87 | 652.3
0.52 | 0.011272 | 110.38 | 528.41 | 658.1
0.53 | 0.011729 | 111.52 | 531.89 | 663
0.54 | 0.012167 | 112.64 | 535.09 | 668.1
0.55 | 0.012635 | 113.88 | 538.36 | 672.7
0.56 | 0.013087 | 115.02 | 541.52 | 677.2
0.57 | 0.013627 | 116.25 | 544.58 | 681.2
0.58 | 0.014162 | 117.41 | 547.53 | 685.2
0.59 | 0.014733 | 118.66 | 550.32 | 688.8
0.6 | 0.015231 | 119.87 | 553.16 | 692.6
0.61 | 0.015832 | 120.94 | 555.88 | 695.8
0.62 | 0.016439 | 122.22 | 558.46 | 698.8
0.63 | 0.016948 | 123.54 | 561.01 | 701.6
0.64 | 0.017665 | 124.74 | 563.46 | 704.4
0.65 | 0.018274 | 126.11 | 565.85 | 706.8
0.66 | 0.01898 | 127.21 | 568.12 | 709.3
0.67 | 0.019565 | 128.52 | 570.2 | 711.2
0.68 | 0.020401 | 129.81 | 572.3 | 713
0.69 | 0.021013 | 131.04 | 574.4 | 714.9
0.7 | 0.021761 | 132.26 | 576.2 | 716.6
0.71 | 0.02249 | 133.56 | 578.2 | 718
0.72 | 0.02323 | 134.8 | 580 | 719.2
0.73 | 0.024099 | 136.14 | 581.8 | 720.5
0.74 | 0.024839 | 137.44 | 583.4 | 721.7
0.75 | 0.025733 | 138.65 | 585 | 722.8
0.76 | 0.026542 | 140.01 | 586.6 | 723.6
0.77 | 0.027474 | 141.34 | 588.2 | 724.7
0.78 | 0.028164 | 142.58 | 589.8 | 725.5
0.79 | 0.029144 | 144.02 | 591.2 | 725.9
0.8 | 0.030082 | 145.17 | 592.4 | 726.7
0.81 | 0.030998 | 146.53 | 594 | 727.4
0.82 | 0.031841 | 147.93 | 595 | 728.1
0.83 | 0.03282 | 149.25 | 596.2 | 728.7
0.84 | 0.033813 | 150.69 | 597.6 | 729.1
0.85 | 0.034659 | 152 | 598.6 | 729.5
0.86 | 0.035836 | 153.44 | 599.9 | 730.3
0.87 | 0.036946 | 154.85 | 601 | 730.6
0.88 | 0.037921 | 156.26 | 602.2 | 731.1
0.89 | 0.038972 | 157.55 | 603 | 731.5
0.9 | 0.039996 | 158.99 | 604.2 | 731.7
0.91 | 0.041195 | 160.42 | 605.4 | 732.2
0.92 | 0.04217 | 161.94 | 606.6 | 732.3
0.93 | 0.043324 | 163.37 | 607.6 | 732.9
0.94 | 0.044533 | 164.62 | 608.6 | 733.1
0.95 | 0.045707 | 166.19 | 609.5 | 733.5
0.96 | 0.046809 | 167.61 | 610.6 | 733.5
0.97 | 0.048086 | 169.06 | 611.6 | 733.9
0.98 | 0.049314 | 170.6 | 612.7 | 734.5
0.99 | 0.050578 | 171.93 | 613.8 | 734.5
1 | 0.051728 | 173.4 | 614.6 | 734.9