## I-V Characteristic (mA-mm)
VDS (V) | VGS = -0.300 V | VGS = 0.100 V | VGS = 0.500 V | VGS = 0.900 V
0 | -1.8894e-05 | -0.5414 | -0.9183 | -5.089
0.01 | 0.0007461 | 7.606 | 15.673 | 12.698
0.02 | 0.0013043 | 15.013 | 32.197 | 30.589
0.03 | 0.0017278 | 21.858 | 48.735 | 48.405
0.04 | 0.0020552 | 28.231 | 65.26 | 66.36
0.05 | 0.0023172 | 33.963 | 81.43 | 84.02
0.06 | 0.0025197 | 39.196 | 97.43 | 101.32
0.07 | 0.0027083 | 43.848 | 113.89 | 119.19
0.08 | 0.0028628 | 47.995 | 129.53 | 136.31
0.09 | 0.0029965 | 51.707 | 144.99 | 153.39
0.1 | 0.003134 | 54.97 | 160.55 | 170.46
0.11 | 0.00325 | 57.8 | 175.78 | 187.69
0.12 | 0.0033806 | 60.39 | 190.84 | 204.26
0.13 | 0.0034951 | 62.68 | 205.52 | 220.68
0.14 | 0.0036232 | 64.85 | 219.98 | 236.96
0.15 | 0.0037532 | 66.7 | 234.24 | 253.29
0.16 | 0.0038735 | 68.34 | 248.17 | 269.27
0.17 | 0.004011 | 69.87 | 261.71 | 284.81
0.18 | 0.0041274 | 71.29 | 275.01 | 300.24
0.19 | 0.0042627 | 72.65 | 287.9 | 315.52
0.2 | 0.0044085 | 73.89 | 300.58 | 330.3
0.21 | 0.0045352 | 75.04 | 313 | 345.4
0.22 | 0.0046987 | 76.24 | 324.74 | 359.7
0.23 | 0.0048377 | 77.44 | 336.24 | 373.86
0.24 | 0.0049859 | 78.72 | 347.46 | 387.94
0.25 | 0.0051424 | 80 | 358.19 | 401.6
0.26 | 0.0053007 | 81.39 | 368.59 | 415.04
0.27 | 0.0054719 | 82.74 | 378.58 | 428.18
0.28 | 0.0056213 | 84.14 | 388.23 | 441.01
0.29 | 0.00568 | 85.47 | 397.45 | 453.59
0.3 | 0.005867 | 86.87 | 406.3 | 465.91
0.31 | 0.006067 | 88.09 | 414.91 | 477.93
0.32 | 0.006239 | 89.26 | 423.13 | 489.57
0.33 | 0.006466 | 90.42 | 430.94 | 501.01
0.34 | 0.006669 | 91.64 | 438.42 | 511.9
0.35 | 0.006887 | 92.77 | 445.6 | 522.91
0.36 | 0.007094 | 93.8 | 452.5 | 533.37
0.37 | 0.007331 | 94.96 | 458.96 | 543.42
0.38 | 0.007539 | 96.06 | 465.15 | 553.17
0.39 | 0.007762 | 97.09 | 471.07 | 562.64
0.4 | 0.008029 | 98.36 | 476.86 | 571.9
0.41 | 0.00829 | 99.24 | 482.16 | 580.6
0.42 | 0.008558 | 100.3 | 487.29 | 589
0.43 | 0.008792 | 101.46 | 492.21 | 597.4
0.44 | 0.009089 | 102.5 | 497.04 | 605.2
0.45 | 0.009367 | 103.64 | 501.47 | 613.1
0.46 | 0.009696 | 104.66 | 505.78 | 620.2
0.47 | 0.010028 | 105.77 | 509.99 | 626.8
0.48 | 0.010367 | 106.89 | 514.04 | 633.9
0.49 | 0.010736 | 108.05 | 517.84 | 640.1
0.5 | 0.011075 | 109.04 | 521.67 | 646.1
0.51 | 0.011511 | 110.22 | 525.27 | 652.1
0.52 | 0.011934 | 111.36 | 528.9 | 657.7
0.53 | 0.012402 | 112.55 | 532.31 | 662.9
0.54 | 0.012841 | 113.59 | 535.55 | 667.7
0.55 | 0.013332 | 114.75 | 538.81 | 672.5
0.56 | 0.013792 | 115.99 | 542.03 | 677.1
0.57 | 0.01441 | 117.21 | 545.02 | 681.2
0.58 | 0.014904 | 118.35 | 548.02 | 685.2
0.59 | 0.015497 | 119.74 | 550.85 | 688.8
0.6 | 0.016095 | 120.7 | 553.7 | 692.3
0.61 | 0.016652 | 122.13 | 556.39 | 695.8
0.62 | 0.017321 | 123.34 | 559.01 | 699
0.63 | 0.01795 | 124.59 | 561.5 | 701.6
0.64 | 0.018696 | 125.81 | 564 | 704.5
0.65 | 0.019265 | 127.03 | 566.44 | 706.9
0.66 | 0.019989 | 128.29 | 568.67 | 709.3
0.67 | 0.020707 | 129.57 | 570.7 | 711.4
0.68 | 0.021438 | 130.94 | 572.9 | 713.2
0.69 | 0.022262 | 132 | 574.6 | 714.9
0.7 | 0.022968 | 133.36 | 576.8 | 716.5
0.71 | 0.023819 | 134.69 | 578.6 | 718.1
0.72 | 0.024543 | 135.91 | 580.8 | 719.4
0.73 | 0.025467 | 137.33 | 582.2 | 720.8
0.74 | 0.026265 | 138.43 | 584.3 | 721.8
0.75 | 0.027132 | 139.8 | 585.6 | 723
0.76 | 0.027962 | 141.12 | 587.4 | 724
0.77 | 0.028892 | 142.44 | 588.6 | 724.9
0.78 | 0.0298 | 143.74 | 590.2 | 725.5
0.79 | 0.030625 | 145.03 | 591.7 | 726.3
0.8 | 0.03165 | 146.33 | 593 | 727.1
0.81 | 0.032641 | 147.73 | 594.2 | 727.9
0.82 | 0.033624 | 149.14 | 595.8 | 728.5
0.83 | 0.034634 | 150.38 | 597.2 | 729.1
0.84 | 0.035694 | 151.76 | 598.1 | 729.5
0.85 | 0.036822 | 153.16 | 599.4 | 729.9
0.86 | 0.037743 | 154.58 | 600.6 | 730.9
0.87 | 0.038738 | 156.03 | 601.5 | 731
0.88 | 0.039911 | 157.19 | 603.1 | 731.5
0.89 | 0.040985 | 158.77 | 603.8 | 731.9
0.9 | 0.042161 | 160.27 | 605.1 | 732
0.91 | 0.043425 | 161.66 | 606.2 | 732.5
0.92 | 0.044571 | 163.15 | 607.1 | 733.1
0.93 | 0.045876 | 164.45 | 608.3 | 733.1
0.94 | 0.04687 | 165.99 | 609 | 733.5
0.95 | 0.04812 | 167.41 | 610.3 | 733.8
0.96 | 0.049435 | 168.88 | 611.1 | 734.1
0.97 | 0.050607 | 170.29 | 612.3 | 734.3
0.98 | 0.051942 | 171.8 | 613.4 | 734.7
0.99 | 0.053216 | 173.24 | 614.4 | 734.9
1 | 0.054539 | 174.71 | 615.4 | 735.1