## I-V Characteristic (mA-mm)
VDS (V) | VGS = -0.300 V | VGS = 0.100 V | VGS = 0.500 V | VGS = 0.900 V
0 | -2.0088e-05 | -0.50587 | -1.0861 | -5.568
0.01 | 0.0007389 | 7.514 | 15.914 | 12.874
0.02 | 0.0012969 | 15.071 | 32.347 | 30.649
0.03 | 0.0017152 | 21.973 | 48.867 | 48.55
0.04 | 0.0020478 | 28.354 | 65.54 | 66.68
0.05 | 0.0023037 | 34.093 | 81.76 | 84.35
0.06 | 0.0025117 | 39.323 | 98.09 | 101.96
0.07 | 0.0026888 | 44.065 | 114 | 119.41
0.08 | 0.0028404 | 48.211 | 130.05 | 137.11
0.09 | 0.0029777 | 51.911 | 145.7 | 154.01
0.1 | 0.0031028 | 55.187 | 161.1 | 171.17
0.11 | 0.0032297 | 57.98 | 176.5 | 188.34
0.12 | 0.0033512 | 60.61 | 191.48 | 205.11
0.13 | 0.0034648 | 62.91 | 206.43 | 221.66
0.14 | 0.0035946 | 64.96 | 220.75 | 237.99
0.15 | 0.0037134 | 66.86 | 235.02 | 254.31
0.16 | 0.0038348 | 68.54 | 249.04 | 270.19
0.17 | 0.0039592 | 70.07 | 262.71 | 286.01
0.18 | 0.0040875 | 71.49 | 275.82 | 301.43
0.19 | 0.0042274 | 72.76 | 289 | 316.74
0.2 | 0.0043419 | 74.02 | 301.62 | 331.74
0.21 | 0.0044874 | 75.2 | 313.73 | 346.41
0.22 | 0.0046269 | 76.42 | 325.81 | 361.2
0.23 | 0.0047802 | 77.5 | 337.4 | 375.41
0.24 | 0.0049296 | 78.82 | 348.44 | 389.33
0.25 | 0.0050851 | 80.09 | 359.21 | 403.14
0.26 | 0.0052421 | 81.49 | 369.57 | 416.44
0.27 | 0.005389 | 82.94 | 379.72 | 429.72
0.28 | 0.0055439 | 84.12 | 389.21 | 442.63
0.29 | 0.005667 | 85.49 | 398.4 | 455.11
0.3 | 0.005858 | 86.87 | 407.37 | 467.35
0.31 | 0.006018 | 88.17 | 415.94 | 479.53
0.32 | 0.006239 | 89.33 | 424.06 | 491.14
0.33 | 0.006423 | 90.44 | 431.93 | 502.53
0.34 | 0.006622 | 91.7 | 439.42 | 513.55
0.35 | 0.006797 | 92.81 | 446.51 | 524.21
0.36 | 0.007016 | 93.93 | 453.37 | 535
0.37 | 0.007225 | 94.97 | 459.84 | 544.94
0.38 | 0.007448 | 96.07 | 466.06 | 554.68
0.39 | 0.007658 | 97.19 | 471.98 | 564.13
0.4 | 0.007911 | 98.2 | 477.61 | 573.2
0.41 | 0.008149 | 99.31 | 482.96 | 582.2
0.42 | 0.00836 | 100.3 | 488.12 | 590.6
0.43 | 0.008628 | 101.42 | 493.03 | 598.6
0.44 | 0.008919 | 102.53 | 497.79 | 606.7
0.45 | 0.009234 | 103.66 | 502.23 | 614
0.46 | 0.00949 | 104.74 | 506.55 | 621.4
0.47 | 0.009795 | 105.71 | 510.74 | 628.1
0.48 | 0.010153 | 106.81 | 514.77 | 634.6
0.49 | 0.010511 | 107.96 | 518.66 | 641.2
0.5 | 0.01089 | 109.06 | 522.37 | 647.3
0.51 | 0.011263 | 110.22 | 526 | 652.6
0.52 | 0.011702 | 111.32 | 529.54 | 658.5
0.53 | 0.012092 | 112.48 | 532.91 | 663.7
0.54 | 0.012579 | 113.58 | 536.27 | 668.7
0.55 | 0.013044 | 114.76 | 539.41 | 673.3
0.56 | 0.013592 | 115.87 | 542.6 | 677.4
0.57 | 0.01407 | 117.07 | 545.66 | 681.9
0.58 | 0.014624 | 118.32 | 548.59 | 686
0.59 | 0.015164 | 119.48 | 551.49 | 689.4
0.6 | 0.015691 | 120.76 | 554.22 | 693
0.61 | 0.016313 | 121.86 | 556.94 | 696.3
0.62 | 0.016905 | 123.18 | 559.52 | 699.5
0.63 | 0.017605 | 124.38 | 562.03 | 702
0.64 | 0.018169 | 125.68 | 564.47 | 704.8
0.65 | 0.018882 | 126.96 | 566.79 | 706.9
0.66 | 0.019547 | 128.08 | 569.08 | 709.3
0.67 | 0.020281 | 129.42 | 571.2 | 711.4
0.68 | 0.020897 | 130.66 | 573.1 | 713.2
0.69 | 0.021706 | 132.03 | 575 | 715.2
0.7 | 0.022419 | 133.16 | 577.3 | 716.6
0.71 | 0.023176 | 134.44 | 579 | 718.3
0.72 | 0.024025 | 135.79 | 581.2 | 719.4
0.73 | 0.024755 | 137.05 | 582.8 | 720.8
0.74 | 0.025698 | 138.25 | 584.6 | 721.8
0.75 | 0.026353 | 139.47 | 586 | 722.9
0.76 | 0.027357 | 140.8 | 587.6 | 724
0.77 | 0.028229 | 142.16 | 589 | 724.7
0.78 | 0.029005 | 143.5 | 590.8 | 725.5
0.79 | 0.029881 | 144.86 | 591.9 | 726.3
0.8 | 0.030892 | 146.09 | 593.3 | 727.1
0.81 | 0.031825 | 147.43 | 594.3 | 727.5
0.82 | 0.03275 | 148.73 | 595.8 | 728.3
0.83 | 0.03383 | 150.13 | 597.3 | 728.7
0.84 | 0.034829 | 151.47 | 598.4 | 729.1
0.85 | 0.035915 | 152.78 | 599.5 | 729.9
0.86 | 0.036875 | 154.12 | 600.7 | 730
0.87 | 0.037881 | 155.5 | 602 | 730.6
0.88 | 0.038933 | 156.93 | 603 | 730.9
0.89 | 0.039952 | 158.25 | 604.2 | 731.5
0.9 | 0.04115 | 159.69 | 605.3 | 731.6
0.91 | 0.042304 | 161.18 | 606.3 | 731.9
0.92 | 0.043361 | 162.6 | 607.4 | 732.3
0.93 | 0.044367 | 164.05 | 608.4 | 732.4
0.94 | 0.045666 | 165.31 | 609.5 | 733.1
0.95 | 0.046969 | 166.82 | 610.6 | 733.3
0.96 | 0.048112 | 168.26 | 611.4 | 733.5
0.97 | 0.049389 | 169.72 | 612.4 | 734.1
0.98 | 0.050344 | 171.18 | 613.5 | 734.5
0.99 | 0.05178 | 172.6 | 614.3 | 734.3
1 | 0.052934 | 174.01 | 615.5 | 734.9