## I-V Characteristic (mA-mm)
VDS (V) | VGS = -0.300 V | VGS = 0.100 V | VGS = 0.500 V | VGS = 0.900 V
0 | -5.225e-06 | -0.5326 | -0.9598 | -5.426
0.01 | 0.0006453 | 7.427 | 15.726 | 12.642
0.02 | 0.0011238 | 14.709 | 32.249 | 30.576
0.03 | 0.0014834 | 21.482 | 48.804 | 48.465
0.04 | 0.0017577 | 27.705 | 65.24 | 66.45
0.05 | 0.001981 | 33.355 | 81.53 | 84.11
0.06 | 0.0021538 | 38.384 | 97.96 | 101.82
0.07 | 0.0023042 | 42.95 | 113.88 | 119.39
0.08 | 0.0024296 | 46.975 | 129.65 | 136.79
0.09 | 0.0025459 | 50.531 | 145.35 | 153.88
0.1 | 0.0026494 | 53.694 | 160.75 | 170.84
0.11 | 0.0027543 | 56.548 | 176.25 | 188.36
0.12 | 0.0028612 | 58.82 | 191.22 | 204.9
0.13 | 0.0029599 | 61.13 | 205.89 | 221.31
0.14 | 0.0030605 | 63.03 | 220.29 | 237.75
0.15 | 0.0031715 | 64.82 | 234.44 | 253.96
0.16 | 0.0032725 | 66.52 | 248.55 | 269.96
0.17 | 0.0033869 | 67.97 | 262.01 | 285.58
0.18 | 0.00348 | 69.31 | 275.18 | 301.09
0.19 | 0.0035924 | 70.57 | 288.26 | 316.47
0.2 | 0.0037093 | 71.74 | 300.94 | 331.58
0.21 | 0.0038105 | 72.87 | 313.08 | 346.39
0.22 | 0.0039367 | 74.05 | 324.92 | 360.91
0.23 | 0.0040592 | 75.24 | 336.55 | 375.2
0.24 | 0.0041831 | 76.4 | 347.7 | 389.27
0.25 | 0.0043073 | 77.69 | 358.41 | 403.16
0.26 | 0.0044351 | 78.88 | 368.75 | 416.44
0.27 | 0.0045759 | 80.29 | 378.79 | 429.68
0.28 | 0.004706 | 81.62 | 388.34 | 442.66
0.29 | 0.0048584 | 82.92 | 397.45 | 455.13
0.3 | 0.0049996 | 84.27 | 406.38 | 467.55
0.31 | 0.0051372 | 85.33 | 414.89 | 479.58
0.32 | 0.0053045 | 86.62 | 422.91 | 491.34
0.33 | 0.0054643 | 87.73 | 430.82 | 502.78
0.34 | 0.0056406 | 88.85 | 438.28 | 513.8
0.35 | 0.005657 | 89.87 | 445.37 | 524.7
0.36 | 0.00586 | 90.96 | 452.16 | 535.27
0.37 | 0.006038 | 92.06 | 458.64 | 545.38
0.38 | 0.006226 | 93.14 | 464.83 | 555.13
0.39 | 0.00642 | 94.17 | 470.7 | 564.74
0.4 | 0.006622 | 95.13 | 476.3 | 573.8
0.41 | 0.006838 | 96.19 | 481.64 | 583
0.42 | 0.007038 | 97.31 | 486.74 | 591
0.43 | 0.007262 | 98.31 | 491.65 | 599.4
0.44 | 0.007478 | 99.48 | 496.31 | 607.4
0.45 | 0.007725 | 100.39 | 500.77 | 615
0.46 | 0.007982 | 101.46 | 505.08 | 622.2
0.47 | 0.008265 | 102.56 | 509.21 | 628.9
0.48 | 0.008568 | 103.58 | 513.22 | 635.9
0.49 | 0.008861 | 104.73 | 516.98 | 642.1
0.5 | 0.009164 | 105.73 | 520.71 | 648.3
0.51 | 0.009483 | 106.85 | 524.33 | 653.7
0.52 | 0.009832 | 107.94 | 527.83 | 659.3
0.53 | 0.010194 | 109.11 | 531.12 | 664.5
0.54 | 0.010595 | 110.11 | 534.47 | 669.5
0.55 | 0.010991 | 111.3 | 537.64 | 674.4
0.56 | 0.01143 | 112.46 | 540.76 | 678.8
0.57 | 0.011815 | 113.6 | 543.7 | 682.8
0.58 | 0.012308 | 114.82 | 546.58 | 687
0.59 | 0.012738 | 115.87 | 549.42 | 690.7
0.6 | 0.013203 | 117.11 | 552.22 | 694.4
0.61 | 0.013676 | 118.35 | 554.81 | 697.3
0.62 | 0.014222 | 119.48 | 557.5 | 700.4
0.63 | 0.014705 | 120.78 | 559.86 | 703.2
0.64 | 0.015209 | 121.88 | 562.38 | 706
0.65 | 0.015798 | 123.18 | 564.68 | 708.4
0.66 | 0.016323 | 124.35 | 566.89 | 710.5
0.67 | 0.01699 | 125.61 | 569.06 | 712.7
0.68 | 0.017534 | 126.81 | 571.2 | 714.4
0.69 | 0.018164 | 128.05 | 572.8 | 716
0.7 | 0.018703 | 129.21 | 574.8 | 717.8
0.71 | 0.019322 | 130.53 | 576.8 | 719.2
0.72 | 0.019968 | 131.74 | 578.6 | 720.5
0.73 | 0.02068 | 132.88 | 580.4 | 721.6
0.74 | 0.021387 | 134.21 | 581.8 | 722.7
0.75 | 0.021955 | 135.47 | 583.4 | 723.8
0.76 | 0.022721 | 136.71 | 585.2 | 724.7
0.77 | 0.023411 | 138.15 | 586.6 | 725.5
0.78 | 0.024233 | 139.24 | 588.2 | 726.5
0.79 | 0.024951 | 140.64 | 589.3 | 727.1
0.8 | 0.025692 | 141.86 | 591 | 727.7
0.81 | 0.026469 | 143.18 | 591.9 | 728.3
0.82 | 0.027204 | 144.42 | 593.6 | 728.9
0.83 | 0.028144 | 145.79 | 594.3 | 729.3
0.84 | 0.02891 | 147.17 | 595.6 | 729.9
0.85 | 0.029876 | 148.5 | 597.2 | 730.3
0.86 | 0.030512 | 149.78 | 598.2 | 730.9
0.87 | 0.031376 | 151.06 | 599.2 | 731.3
0.88 | 0.032332 | 152.5 | 600.2 | 731.5
0.89 | 0.033253 | 153.85 | 601.4 | 731.9
0.9 | 0.034072 | 155.22 | 602.6 | 732.2
0.91 | 0.03515 | 156.67 | 603.4 | 732.7
0.92 | 0.036109 | 157.91 | 604.6 | 732.9
0.93 | 0.036906 | 159.45 | 605.5 | 733.1
0.94 | 0.037978 | 160.83 | 606.8 | 733.5
0.95 | 0.039041 | 162.23 | 607.6 | 733.9
0.96 | 0.040084 | 163.67 | 608.6 | 734.1
0.97 | 0.040953 | 165.05 | 609.9 | 734.3
0.98 | 0.041958 | 166.53 | 610.6 | 734.7
0.99 | 0.04301 | 167.95 | 611.9 | 734.7
1 | 0.044116 | 169.41 | 612.7 | 734.9