## I-V Characteristic (mA-mm)
VDS (V) | VGS = -0.300 V | VGS = 0.100 V | VGS = 0.500 V | VGS = 0.900 V
0 | -1.5017e-05 | -0.5345 | -1.0914 | -5.472
0.01 | 0.0006323 | 7.377 | 15.732 | 12.429
0.02 | 0.0011078 | 14.727 | 32.521 | 30.725
0.03 | 0.0014608 | 21.54 | 48.903 | 48.448
0.04 | 0.0017348 | 27.734 | 65.6 | 66.74
0.05 | 0.0019494 | 33.335 | 81.8 | 84.19
0.06 | 0.0021209 | 38.397 | 97.88 | 101.74
0.07 | 0.0022668 | 42.938 | 114.01 | 119.57
0.08 | 0.0023925 | 46.962 | 129.81 | 136.67
0.09 | 0.0025014 | 50.563 | 145.68 | 154.17
0.1 | 0.0026108 | 53.704 | 160.92 | 171.14
0.11 | 0.0027148 | 56.505 | 176.4 | 188.31
0.12 | 0.0028175 | 58.85 | 191.42 | 204.96
0.13 | 0.0029133 | 61.09 | 205.95 | 221.61
0.14 | 0.0030167 | 63.07 | 220.64 | 237.99
0.15 | 0.003125 | 64.85 | 234.84 | 254.28
0.16 | 0.0032176 | 66.52 | 248.66 | 270.14
0.17 | 0.0033238 | 67.9 | 262.16 | 285.96
0.18 | 0.0034269 | 69.32 | 275.61 | 301.69
0.19 | 0.0035232 | 70.59 | 288.56 | 316.84
0.2 | 0.0036479 | 71.81 | 301.19 | 331.89
0.21 | 0.0037589 | 72.89 | 313.44 | 346.8
0.22 | 0.003885 | 74.05 | 325.35 | 361.1
0.23 | 0.0039994 | 75.2 | 337.04 | 375.82
0.24 | 0.0041111 | 76.26 | 348.03 | 389.71
0.25 | 0.0042378 | 77.65 | 358.8 | 403.44
0.26 | 0.0043567 | 78.97 | 369.11 | 416.91
0.27 | 0.0045074 | 80.29 | 379.04 | 430.13
0.28 | 0.0046437 | 81.66 | 388.77 | 443.2
0.29 | 0.0047747 | 82.82 | 397.93 | 455.72
0.3 | 0.0049349 | 84.19 | 406.73 | 468.03
0.31 | 0.0050773 | 85.35 | 415.33 | 480.19
0.32 | 0.0052403 | 86.49 | 423.46 | 492.04
0.33 | 0.0053774 | 87.71 | 431.3 | 503.4
0.34 | 0.0055354 | 88.81 | 438.72 | 514.51
0.35 | 0.005659 | 89.9 | 445.8 | 525.27
0.36 | 0.005843 | 91.06 | 452.71 | 535.88
0.37 | 0.005982 | 92.04 | 459.16 | 546.13
0.38 | 0.00619 | 93.11 | 465.31 | 555.87
0.39 | 0.006384 | 94.16 | 471.17 | 565.34
0.4 | 0.006579 | 95.21 | 476.85 | 574.8
0.41 | 0.006773 | 96.29 | 482.2 | 583.4
0.42 | 0.006983 | 97.41 | 487.27 | 591.8
0.43 | 0.00721 | 98.19 | 492.13 | 600.3
0.44 | 0.007435 | 99.43 | 496.9 | 608.3
0.45 | 0.00768 | 100.45 | 501.36 | 615.6
0.46 | 0.007927 | 101.48 | 505.61 | 623.1
0.47 | 0.008181 | 102.58 | 509.7 | 629.7
0.48 | 0.008449 | 103.62 | 513.79 | 636.5
0.49 | 0.008766 | 104.78 | 517.64 | 642.7
0.5 | 0.009062 | 105.91 | 521.3 | 648.9
0.51 | 0.009404 | 106.93 | 524.9 | 654.5
0.52 | 0.009741 | 108.01 | 528.41 | 660.1
0.53 | 0.010069 | 109.13 | 531.81 | 665.5
0.54 | 0.010479 | 110.22 | 535.07 | 670.6
0.55 | 0.010846 | 111.36 | 538.3 | 674.9
0.56 | 0.0113 | 112.49 | 541.34 | 679.8
0.57 | 0.011709 | 113.55 | 544.43 | 684
0.58 | 0.012152 | 114.79 | 547.34 | 687.8
0.59 | 0.012578 | 115.99 | 550.16 | 691.4
0.6 | 0.013076 | 117.23 | 552.94 | 695
0.61 | 0.013563 | 118.48 | 555.54 | 698
0.62 | 0.014098 | 119.51 | 558.17 | 701.2
0.63 | 0.014574 | 120.82 | 560.65 | 704.1
0.64 | 0.015106 | 122.06 | 563.07 | 706.6
0.65 | 0.015652 | 123.23 | 565.44 | 709.3
0.66 | 0.016182 | 124.5 | 567.67 | 711.2
0.67 | 0.016803 | 125.71 | 569.83 | 713.5
0.68 | 0.017408 | 126.99 | 571.8 | 715.3
0.69 | 0.018052 | 128.17 | 573.7 | 717.1
0.7 | 0.018599 | 129.47 | 575.7 | 718.6
0.71 | 0.019279 | 130.55 | 577.6 | 719.7
0.72 | 0.019924 | 131.9 | 579.1 | 721.4
0.73 | 0.020564 | 133.21 | 581 | 722.4
0.74 | 0.021219 | 134.33 | 582.8 | 723.6
0.75 | 0.021928 | 135.77 | 584.2 | 724.7
0.76 | 0.022661 | 136.83 | 586.2 | 725.5
0.77 | 0.02329 | 138.19 | 587.6 | 726.3
0.78 | 0.024092 | 139.47 | 588.7 | 727.1
0.79 | 0.024866 | 140.71 | 590.2 | 727.7
0.8 | 0.025685 | 142.12 | 591.7 | 728.5
0.81 | 0.026341 | 143.32 | 593 | 729.1
0.82 | 0.027249 | 144.62 | 594.2 | 729.7
0.83 | 0.027925 | 145.99 | 595.6 | 730
0.84 | 0.028844 | 147.39 | 596.6 | 730.6
0.85 | 0.02969 | 148.61 | 597.8 | 731.3
0.86 | 0.030476 | 150.05 | 599 | 731.5
0.87 | 0.031379 | 151.42 | 600.2 | 731.9
0.88 | 0.032215 | 152.72 | 601.1 | 732.3
0.89 | 0.033251 | 154.2 | 602.3 | 732.4
0.9 | 0.034133 | 155.36 | 603.5 | 732.9
0.91 | 0.035123 | 156.97 | 604.4 | 733.4
0.92 | 0.03593 | 158.35 | 605.6 | 733.5
0.93 | 0.036858 | 159.69 | 606.7 | 734.1
0.94 | 0.037931 | 161.18 | 607.4 | 733.9
0.95 | 0.038826 | 162.46 | 608.7 | 734.3
0.96 | 0.039912 | 164.04 | 609.8 | 734.9
0.97 | 0.040903 | 165.4 | 610.7 | 735.1
0.98 | 0.041778 | 166.78 | 611.8 | 735.3
0.99 | 0.042815 | 168.17 | 612.7 | 735.5
1 | 0.043981 | 169.64 | 613.8 | 735.7