## I-V Characteristic (mA-mm)
VDS (V) | VGS = -0.300 V | VGS = 0.100 V | VGS = 0.500 V | VGS = 0.900 V
0 | -1.2878e-05 | -0.5353 | -1.088 | -5.59
0.01 | 0.0006492 | 7.409 | 15.756 | 12.52
0.02 | 0.0011365 | 14.77 | 32.546 | 30.66
0.03 | 0.001504 | 21.582 | 48.91 | 48.504
0.04 | 0.0017859 | 27.819 | 65.52 | 66.42
0.05 | 0.0020061 | 33.448 | 81.76 | 84.24
0.06 | 0.0021761 | 38.503 | 98.04 | 101.88
0.07 | 0.0023369 | 43.086 | 114.08 | 119.51
0.08 | 0.0024662 | 47.144 | 129.81 | 136.72
0.09 | 0.0025855 | 50.746 | 145.75 | 154.29
0.1 | 0.0026916 | 53.897 | 160.99 | 171.24
0.11 | 0.0028005 | 56.759 | 176.25 | 188.28
0.12 | 0.0029032 | 59.13 | 191.38 | 205.02
0.13 | 0.0030006 | 61.39 | 206.04 | 221.53
0.14 | 0.0031081 | 63.43 | 220.53 | 238.15
0.15 | 0.0032142 | 65.14 | 234.8 | 254.18
0.16 | 0.0033107 | 66.78 | 248.71 | 270.16
0.17 | 0.0034234 | 68.33 | 262.21 | 285.97
0.18 | 0.0035307 | 69.67 | 275.5 | 301.21
0.19 | 0.0036493 | 70.95 | 288.54 | 316.88
0.2 | 0.0037546 | 72.17 | 301.18 | 331.87
0.21 | 0.0038749 | 73.31 | 313.28 | 346.55
0.22 | 0.003996 | 74.45 | 325.2 | 361.03
0.23 | 0.0041004 | 75.56 | 336.92 | 375.57
0.24 | 0.0042354 | 76.76 | 347.87 | 389.55
0.25 | 0.0043636 | 78.08 | 358.48 | 403.15
0.26 | 0.0044962 | 79.38 | 368.88 | 416.66
0.27 | 0.0046338 | 80.75 | 378.87 | 429.99
0.28 | 0.0047712 | 82.18 | 388.47 | 442.95
0.29 | 0.0049182 | 83.39 | 397.59 | 455.43
0.3 | 0.005055 | 84.67 | 406.47 | 467.67
0.31 | 0.0052196 | 85.91 | 414.98 | 479.84
0.32 | 0.0053683 | 87.03 | 423 | 491.28
0.33 | 0.0055133 | 88.23 | 430.88 | 503
0.34 | 0.0056973 | 89.32 | 438.36 | 513.98
0.35 | 0.005733 | 90.42 | 445.39 | 524.75
0.36 | 0.005932 | 91.51 | 452.21 | 535.23
0.37 | 0.006104 | 92.59 | 458.68 | 545.42
0.38 | 0.006314 | 93.58 | 464.86 | 555.21
0.39 | 0.0065 | 94.69 | 470.66 | 564.73
0.4 | 0.006728 | 95.71 | 476.24 | 573.9
0.41 | 0.006933 | 96.83 | 481.65 | 582.3
0.42 | 0.007177 | 97.87 | 486.73 | 591
0.43 | 0.00739 | 98.8 | 491.57 | 599.4
0.44 | 0.007587 | 99.9 | 496.29 | 607.1
0.45 | 0.007872 | 100.98 | 500.71 | 614.7
0.46 | 0.008118 | 102.04 | 505 | 621.8
0.47 | 0.008391 | 103.24 | 509.08 | 629.1
0.48 | 0.008676 | 104.11 | 513.08 | 635.5
0.49 | 0.008966 | 105.29 | 516.88 | 641.9
0.5 | 0.009286 | 106.35 | 520.65 | 647.7
0.51 | 0.009666 | 107.53 | 524.2 | 653.6
0.52 | 0.010018 | 108.53 | 527.71 | 659
0.53 | 0.010371 | 109.73 | 531.1 | 664.2
0.54 | 0.010788 | 110.82 | 534.35 | 669.3
0.55 | 0.011161 | 111.98 | 537.6 | 673.7
0.56 | 0.011589 | 113.06 | 540.59 | 678.2
0.57 | 0.012016 | 114.12 | 543.61 | 682.4
0.58 | 0.012514 | 115.36 | 546.52 | 686.6
0.59 | 0.012932 | 116.53 | 549.37 | 690
0.6 | 0.013449 | 117.75 | 552.16 | 693.6
0.61 | 0.013963 | 119.05 | 554.72 | 696.5
0.62 | 0.014507 | 120.11 | 557.35 | 699.7
0.63 | 0.015006 | 121.38 | 559.83 | 702.7
0.64 | 0.015581 | 122.6 | 562.29 | 705.2
0.65 | 0.01611 | 123.76 | 564.56 | 707.6
0.66 | 0.016675 | 125.05 | 566.76 | 710
0.67 | 0.017302 | 126.24 | 568.96 | 711.8
0.68 | 0.017917 | 127.49 | 570.9 | 713.8
0.69 | 0.018605 | 128.77 | 572.8 | 715.6
0.7 | 0.01918 | 129.98 | 574.8 | 717.1
0.71 | 0.019836 | 131.13 | 576.6 | 718.5
0.72 | 0.02046 | 132.5 | 578.3 | 719.8
0.73 | 0.021167 | 133.65 | 580.2 | 720.8
0.74 | 0.021805 | 134.98 | 581.8 | 722
0.75 | 0.022615 | 136.27 | 583.4 | 722.9
0.76 | 0.023318 | 137.33 | 585 | 724
0.77 | 0.023991 | 138.72 | 586.4 | 724.7
0.78 | 0.024861 | 140.04 | 588 | 725.5
0.79 | 0.025572 | 141.32 | 589.4 | 726
0.8 | 0.026417 | 142.64 | 590.8 | 726.9
0.81 | 0.027149 | 143.78 | 591.9 | 727.5
0.82 | 0.028105 | 145.18 | 593.3 | 728.1
0.83 | 0.02889 | 146.53 | 594.3 | 728.7
0.84 | 0.029724 | 147.87 | 595.6 | 729
0.85 | 0.030614 | 149.1 | 597.2 | 729.7
0.86 | 0.031502 | 150.53 | 598 | 729.9
0.87 | 0.03243 | 151.86 | 599.2 | 730.5
0.88 | 0.033203 | 153.24 | 600.5 | 730.9
0.89 | 0.034252 | 154.66 | 601.4 | 731.3
0.9 | 0.035161 | 155.93 | 602.6 | 731.5
0.91 | 0.036172 | 157.45 | 603.5 | 731.6
0.92 | 0.037113 | 158.8 | 604.6 | 731.9
0.93 | 0.038145 | 160.23 | 605.6 | 732.5
0.94 | 0.039144 | 161.74 | 606.7 | 732.7
0.95 | 0.040166 | 163.01 | 607.8 | 733.1
0.96 | 0.041335 | 164.55 | 608.6 | 733.1
0.97 | 0.042268 | 165.95 | 609.8 | 733.5
0.98 | 0.043459 | 167.34 | 610.7 | 733.5
0.99 | 0.044395 | 168.76 | 611.8 | 734.1
1 | 0.045454 | 170.2 | 612.6 | 734.1