## I-V Characteristic (mA-mm)
VDS (V) | VGS = -0.300 V | VGS = 0.100 V | VGS = 0.500 V | VGS = 0.900 V
0 | -2.0343e-05 | -0.5098 | -1.0271 | -5.364
0.01 | 0.0007149 | 7.549 | 15.772 | 12.766
0.02 | 0.0012584 | 14.943 | 32.546 | 30.933
0.03 | 0.0016624 | 21.959 | 49.162 | 48.914
0.04 | 0.001977 | 28.307 | 65.86 | 67.12
0.05 | 0.0022267 | 34.027 | 82.19 | 84.68
0.06 | 0.002429 | 39.218 | 98.4 | 102.52
0.07 | 0.0026016 | 43.943 | 114.61 | 120.15
0.08 | 0.0027486 | 48.106 | 130.72 | 137.67
0.09 | 0.0028708 | 51.78 | 146.39 | 155.09
0.1 | 0.0029982 | 55.049 | 161.9 | 172.18
0.11 | 0.0031195 | 57.87 | 177.39 | 189.27
0.12 | 0.0032291 | 60.49 | 192.52 | 206.21
0.13 | 0.0033482 | 62.71 | 207.48 | 223.04
0.14 | 0.0034674 | 64.78 | 221.86 | 239.33
0.15 | 0.0035887 | 66.63 | 236.3 | 255.6
0.16 | 0.0037 | 68.39 | 250.22 | 271.73
0.17 | 0.0038185 | 69.89 | 263.7 | 287.29
0.18 | 0.0039403 | 71.29 | 277.26 | 303.08
0.19 | 0.0040548 | 72.59 | 290.29 | 318.5
0.2 | 0.0041942 | 73.88 | 302.97 | 333.58
0.21 | 0.0043223 | 75.1 | 315.29 | 348.4
0.22 | 0.0044625 | 76.26 | 327.27 | 362.89
0.23 | 0.0045984 | 77.53 | 338.91 | 377.57
0.24 | 0.0047496 | 78.69 | 350.02 | 391.45
0.25 | 0.0048946 | 80.02 | 360.84 | 405.18
0.26 | 0.0050334 | 81.43 | 371.27 | 418.74
0.27 | 0.0051971 | 82.78 | 381.41 | 432.18
0.28 | 0.0053556 | 84.23 | 391.01 | 445.02
0.29 | 0.0055046 | 85.55 | 400.3 | 457.63
0.3 | 0.0056868 | 86.79 | 409.15 | 470.01
0.31 | 0.005713 | 87.99 | 417.71 | 482.05
0.32 | 0.005903 | 89.21 | 426.02 | 493.88
0.33 | 0.006075 | 90.38 | 433.86 | 505.33
0.34 | 0.006285 | 91.52 | 441.32 | 516.49
0.35 | 0.006489 | 92.64 | 448.43 | 527.24
0.36 | 0.006691 | 93.78 | 455.35 | 537.72
0.37 | 0.006885 | 94.88 | 461.92 | 548
0.38 | 0.007121 | 95.81 | 468.12 | 557.81
0.39 | 0.007335 | 97.11 | 473.99 | 567.28
0.4 | 0.007582 | 98.2 | 479.74 | 576.6
0.41 | 0.007808 | 99.19 | 485.14 | 585
0.42 | 0.008059 | 100.3 | 490.29 | 593.8
0.43 | 0.008333 | 101.3 | 495.16 | 601.8
0.44 | 0.008577 | 102.38 | 499.96 | 610.1
0.45 | 0.008865 | 103.5 | 504.43 | 617.5
0.46 | 0.009151 | 104.55 | 508.72 | 624.7
0.47 | 0.00947 | 105.65 | 512.89 | 631.7
0.48 | 0.009773 | 106.75 | 517 | 638.3
0.49 | 0.010139 | 107.92 | 520.87 | 644.5
0.5 | 0.010483 | 108.97 | 524.66 | 650.7
0.51 | 0.010858 | 110.09 | 528.22 | 656.6
0.52 | 0.011258 | 111.14 | 531.82 | 661.9
0.53 | 0.011665 | 112.42 | 535.17 | 667.2
0.54 | 0.012152 | 113.5 | 538.51 | 672.4
0.55 | 0.01256 | 114.66 | 541.69 | 676.8
0.56 | 0.013073 | 115.93 | 544.82 | 681.4
0.57 | 0.013577 | 116.98 | 547.91 | 685.7
0.58 | 0.014105 | 118.27 | 550.85 | 689.4
0.59 | 0.014583 | 119.44 | 553.66 | 693.2
0.6 | 0.015186 | 120.7 | 556.41 | 696.6
0.61 | 0.015755 | 121.79 | 559.13 | 699.8
0.62 | 0.016304 | 123.03 | 561.77 | 702.9
0.63 | 0.016977 | 124.3 | 564.22 | 706
0.64 | 0.017564 | 125.57 | 566.78 | 708.4
0.65 | 0.018228 | 126.83 | 568.98 | 710.9
0.66 | 0.018803 | 127.97 | 571.2 | 713
0.67 | 0.019506 | 129.29 | 573.5 | 715.3
0.68 | 0.020198 | 130.56 | 575.4 | 717
0.69 | 0.020902 | 131.84 | 577.6 | 718.8
0.7 | 0.021621 | 133.16 | 579.1 | 720.4
0.71 | 0.02234 | 134.21 | 581.6 | 721.9
0.72 | 0.02314 | 135.63 | 583 | 722.9
0.73 | 0.023875 | 136.91 | 584.8 | 724.5
0.74 | 0.024711 | 138.19 | 586.6 | 725.3
0.75 | 0.025444 | 139.58 | 588 | 726.5
0.76 | 0.02647 | 140.78 | 589.4 | 727.4
0.77 | 0.027116 | 142.12 | 591 | 728.3
0.78 | 0.028134 | 143.43 | 592.6 | 729
0.79 | 0.028973 | 144.72 | 594 | 729.7
0.8 | 0.029869 | 145.99 | 595.6 | 730.3
0.81 | 0.030782 | 147.39 | 596.8 | 731.1
0.82 | 0.031715 | 148.65 | 597.9 | 731.5
0.83 | 0.032693 | 150.06 | 599.4 | 731.9
0.84 | 0.033476 | 151.48 | 600.6 | 732.4
0.85 | 0.034532 | 152.68 | 601.8 | 733.1
0.86 | 0.035584 | 154.22 | 602.8 | 733.5
0.87 | 0.036684 | 155.56 | 603.9 | 733.8
0.88 | 0.037607 | 156.95 | 605.1 | 734.3
0.89 | 0.03864 | 158.48 | 606.3 | 734.9
0.9 | 0.039813 | 159.71 | 607.4 | 735.1
0.91 | 0.040745 | 161.28 | 608.5 | 735.2
0.92 | 0.04193 | 162.64 | 609.4 | 735.5
0.93 | 0.04303 | 164.06 | 610.4 | 735.9
0.94 | 0.044262 | 165.5 | 611.4 | 736.3
0.95 | 0.04525 | 166.94 | 612.4 | 736.3
0.96 | 0.046492 | 168.38 | 613.4 | 736.7
0.97 | 0.047834 | 169.86 | 614.3 | 737.3
0.98 | 0.049054 | 171.34 | 615.6 | 737.3
0.99 | 0.050231 | 172.72 | 616.6 | 737.7
1 | 0.051398 | 174.19 | 617.5 | 737.9