## I-V Characteristic (mA-mm)
VDS (V) | VGS = -0.300 V | VGS = 0.100 V | VGS = 0.500 V | VGS = 0.900 V
0 | -3.1358e-05 | -0.5474 | -1.0372 | -5.262
0.01 | 0.0008092 | 7.609 | 15.919 | 13.169
0.02 | 0.001432 | 15.241 | 32.541 | 31.066
0.03 | 0.0018956 | 22.179 | 49.183 | 49.04
0.04 | 0.0022588 | 28.641 | 65.92 | 67.16
0.05 | 0.002541 | 34.488 | 82.24 | 84.97
0.06 | 0.002777 | 39.724 | 98.51 | 102.5
0.07 | 0.002969 | 44.552 | 114.82 | 120.24
0.08 | 0.0031355 | 48.782 | 130.8 | 138.03
0.09 | 0.003301 | 52.511 | 146.49 | 155.13
0.1 | 0.0034455 | 55.873 | 162.16 | 172.16
0.11 | 0.0036004 | 58.73 | 177.51 | 189.42
0.12 | 0.0037308 | 61.37 | 192.49 | 206.13
0.13 | 0.0038672 | 63.8 | 207.71 | 222.88
0.14 | 0.0040044 | 65.86 | 222.02 | 239.23
0.15 | 0.0041305 | 67.82 | 236.32 | 255.63
0.16 | 0.0042789 | 69.51 | 250.38 | 271.52
0.17 | 0.0044219 | 71.1 | 264.02 | 287.38
0.18 | 0.0045645 | 72.56 | 277.4 | 302.91
0.19 | 0.0047165 | 73.95 | 290.46 | 318.39
0.2 | 0.0048812 | 75.23 | 303.18 | 333.29
0.21 | 0.0050362 | 76.46 | 315.43 | 348.19
0.22 | 0.0051885 | 77.66 | 327.43 | 362.97
0.23 | 0.0053608 | 78.96 | 339.03 | 377.17
0.24 | 0.0055384 | 80.27 | 350.3 | 391.12
0.25 | 0.0056914 | 81.72 | 361.02 | 404.91
0.26 | 0.005746 | 83.1 | 371.45 | 418.18
0.27 | 0.005945 | 84.66 | 381.69 | 431.59
0.28 | 0.006147 | 85.95 | 391.2 | 444.39
0.29 | 0.006341 | 87.35 | 400.41 | 457.03
0.3 | 0.006558 | 88.66 | 409.35 | 469.23
0.31 | 0.006777 | 89.93 | 417.92 | 481.36
0.32 | 0.007005 | 91.12 | 426.06 | 493.01
0.33 | 0.007219 | 92.28 | 433.97 | 504.52
0.34 | 0.007454 | 93.53 | 441.5 | 515.43
0.35 | 0.007682 | 94.67 | 448.61 | 526.21
0.36 | 0.007924 | 95.82 | 455.5 | 536.87
0.37 | 0.008173 | 96.79 | 462.03 | 546.88
0.38 | 0.008433 | 98.07 | 468.27 | 556.64
0.39 | 0.008709 | 99.11 | 474.18 | 566.04
0.4 | 0.008946 | 100.26 | 479.88 | 575.2
0.41 | 0.009242 | 101.46 | 485.28 | 584
0.42 | 0.009517 | 102.43 | 490.39 | 592.4
0.43 | 0.009853 | 103.62 | 495.43 | 600.7
0.44 | 0.010157 | 104.72 | 500.11 | 608.6
0.45 | 0.010479 | 105.73 | 504.61 | 615.9
0.46 | 0.010833 | 106.87 | 508.9 | 623.1
0.47 | 0.011192 | 107.91 | 513.16 | 630
0.48 | 0.011594 | 109.17 | 517.16 | 636.6
0.49 | 0.011984 | 110.23 | 520.99 | 642.9
0.5 | 0.012437 | 111.5 | 524.78 | 648.9
0.51 | 0.012859 | 112.48 | 528.45 | 654.8
0.52 | 0.013373 | 113.7 | 531.94 | 660.3
0.53 | 0.013881 | 114.86 | 535.34 | 665.4
0.54 | 0.014498 | 116.09 | 538.66 | 670.4
0.55 | 0.014979 | 117.28 | 541.85 | 675
0.56 | 0.015577 | 118.35 | 545.03 | 679.5
0.57 | 0.016204 | 119.63 | 548.04 | 683.8
0.58 | 0.016812 | 120.88 | 550.97 | 687.6
0.59 | 0.017531 | 122.1 | 553.84 | 691.4
0.6 | 0.018202 | 123.35 | 556.59 | 695
0.61 | 0.018853 | 124.55 | 559.29 | 698
0.62 | 0.019552 | 125.83 | 561.92 | 701.2
0.63 | 0.020236 | 127.07 | 564.46 | 704.1
0.64 | 0.021019 | 128.37 | 566.97 | 706.6
0.65 | 0.021804 | 129.61 | 569.22 | 709.3
0.66 | 0.022563 | 130.88 | 571.6 | 711.4
0.67 | 0.023451 | 132.18 | 573.6 | 713.3
0.68 | 0.024169 | 133.46 | 575.4 | 715.2
0.69 | 0.02499 | 134.75 | 577.8 | 717
0.7 | 0.026003 | 135.93 | 579.4 | 718.8
0.71 | 0.026929 | 137.27 | 581.4 | 720.4
0.72 | 0.027832 | 138.6 | 583.4 | 721.7
0.73 | 0.028617 | 139.94 | 585.1 | 722.9
0.74 | 0.029626 | 141.34 | 586.8 | 724
0.75 | 0.030582 | 142.5 | 588.3 | 725.3
0.76 | 0.03161 | 143.83 | 589.8 | 725.9
0.77 | 0.032673 | 145.16 | 591.4 | 726.9
0.78 | 0.033693 | 146.56 | 593 | 727.7
0.79 | 0.034848 | 147.87 | 594.4 | 728.3
0.8 | 0.035715 | 149.11 | 595.8 | 729.1
0.81 | 0.037003 | 150.54 | 597.2 | 729.9
0.82 | 0.038081 | 151.88 | 598.3 | 730.3
0.83 | 0.039236 | 153.3 | 599.7 | 731.1
0.84 | 0.040341 | 154.53 | 600.8 | 731.5
0.85 | 0.041583 | 156.03 | 602 | 731.9
0.86 | 0.042801 | 157.45 | 603.5 | 732.5
0.87 | 0.043937 | 158.84 | 604.2 | 732.9
0.88 | 0.045198 | 160.41 | 605.5 | 733.5
0.89 | 0.046493 | 161.6 | 606.7 | 733.8
0.9 | 0.047706 | 163.13 | 607.5 | 734.1
0.91 | 0.048891 | 164.63 | 608.9 | 734.5
0.92 | 0.050447 | 166.06 | 610.1 | 734.9
0.93 | 0.051757 | 167.63 | 611 | 735.1
0.94 | 0.053288 | 168.94 | 611.9 | 735.5
0.95 | 0.054467 | 170.44 | 613 | 735.7
0.96 | 0.055819 | 171.97 | 614 | 735.9
0.97 | 0.05737 | 173.47 | 615.3 | 736.3
0.98 | 0.05879 | 174.79 | 616.3 | 736.7
0.99 | 0.06024 | 176.35 | 617.2 | 736.7
1 | 0.0616 | 177.88 | 618.2 | 737.1