## I-V Characteristic (mA-mm)
VDS (V) | VGS = -0.300 V | VGS = 0.100 V | VGS = 0.500 V | VGS = 0.900 V
0 | -2.3108e-05 | -0.5152 | -1.0335 | -5.273
0.01 | 0.0008076 | 7.621 | 15.847 | 12.855
0.02 | 0.0014232 | 15.182 | 32.428 | 31.15
0.03 | 0.0018867 | 22.117 | 49.264 | 49.009
0.04 | 0.0022457 | 28.667 | 65.74 | 67.16
0.05 | 0.002527 | 34.485 | 82.36 | 84.87
0.06 | 0.0027554 | 39.753 | 98.5 | 102.48
0.07 | 0.0029521 | 44.517 | 114.83 | 120.36
0.08 | 0.0031237 | 48.793 | 130.74 | 137.67
0.09 | 0.003275 | 52.569 | 146.33 | 155.2
0.1 | 0.0034236 | 55.88 | 162.19 | 172.26
0.11 | 0.003567 | 58.78 | 177.56 | 189.39
0.12 | 0.0036941 | 61.45 | 192.6 | 206.12
0.13 | 0.0038474 | 63.79 | 207.49 | 222.62
0.14 | 0.0039844 | 65.94 | 222.24 | 239.47
0.15 | 0.0041266 | 67.82 | 236.49 | 255.59
0.16 | 0.0042567 | 69.67 | 250.46 | 271.48
0.17 | 0.0043986 | 71.21 | 264.25 | 287.4
0.18 | 0.0045568 | 72.66 | 277.46 | 302.8
0.19 | 0.0046996 | 74.05 | 290.77 | 318.39
0.2 | 0.0048751 | 75.26 | 303.41 | 333.39
0.21 | 0.0050174 | 76.62 | 315.79 | 348.35
0.22 | 0.0051828 | 77.87 | 327.71 | 362.79
0.23 | 0.0053456 | 79.15 | 339.31 | 377.33
0.24 | 0.0055256 | 80.55 | 350.76 | 391.35
0.25 | 0.005663 | 81.89 | 361.45 | 405.15
0.26 | 0.005843 | 83.36 | 371.84 | 418.52
0.27 | 0.006035 | 84.74 | 382.11 | 431.72
0.28 | 0.006223 | 86.16 | 391.82 | 444.92
0.29 | 0.006415 | 87.55 | 401.08 | 457.38
0.3 | 0.006638 | 88.85 | 410.07 | 469.6
0.31 | 0.006847 | 90.12 | 418.71 | 481.88
0.32 | 0.007079 | 91.4 | 426.89 | 493.4
0.33 | 0.0073 | 92.61 | 434.87 | 505.07
0.34 | 0.007512 | 93.69 | 442.45 | 516.01
0.35 | 0.007761 | 94.92 | 449.66 | 526.96
0.36 | 0.007983 | 96.17 | 456.6 | 537.45
0.37 | 0.008255 | 97.23 | 463.14 | 547.67
0.38 | 0.008488 | 98.47 | 469.42 | 557.45
0.39 | 0.008762 | 99.33 | 475.43 | 567
0.4 | 0.009019 | 100.62 | 481.16 | 575.9
0.41 | 0.009304 | 101.78 | 486.6 | 585
0.42 | 0.009601 | 102.81 | 491.79 | 593.6
0.43 | 0.009903 | 103.94 | 496.79 | 601.9
0.44 | 0.010246 | 105.07 | 501.56 | 609.9
0.45 | 0.010537 | 106.15 | 506.09 | 617.4
0.46 | 0.010937 | 107.33 | 510.46 | 624.5
0.47 | 0.011292 | 108.37 | 514.68 | 631.6
0.48 | 0.011714 | 109.52 | 518.76 | 638.3
0.49 | 0.0121 | 110.68 | 522.67 | 644.5
0.5 | 0.012545 | 111.9 | 526.45 | 650.5
0.51 | 0.013032 | 112.93 | 530.15 | 656.5
0.52 | 0.01353 | 114.26 | 533.66 | 662.1
0.53 | 0.01407 | 115.21 | 537.11 | 667.3
0.54 | 0.014653 | 116.55 | 540.5 | 672.3
0.55 | 0.015195 | 117.69 | 543.7 | 677
0.56 | 0.015751 | 118.93 | 546.93 | 681.8
0.57 | 0.016379 | 120.12 | 549.93 | 685.6
0.58 | 0.01703 | 121.36 | 552.93 | 689.6
0.59 | 0.017688 | 122.58 | 555.8 | 693.6
0.6 | 0.018329 | 123.88 | 558.65 | 697.1
0.61 | 0.019053 | 125.1 | 561.31 | 700.2
0.62 | 0.019774 | 126.3 | 563.92 | 703.2
0.63 | 0.020532 | 127.63 | 566.48 | 706.1
0.64 | 0.021335 | 128.9 | 569.03 | 709.1
0.65 | 0.022172 | 130.26 | 571.2 | 711.4
0.66 | 0.022925 | 131.52 | 573.5 | 713.6
0.67 | 0.023702 | 132.64 | 575.7 | 715.7
0.68 | 0.02463 | 134.08 | 577.6 | 717.6
0.69 | 0.025519 | 135.32 | 579.6 | 719.5
0.7 | 0.026328 | 136.69 | 581.8 | 721
0.71 | 0.027283 | 138.01 | 583.7 | 722.4
0.72 | 0.028245 | 139.23 | 585.4 | 724
0.73 | 0.029137 | 140.63 | 587.6 | 725.3
0.74 | 0.030035 | 141.86 | 589.2 | 726.5
0.75 | 0.031142 | 143.24 | 590.8 | 727.4
0.76 | 0.032183 | 144.56 | 591.9 | 728.3
0.77 | 0.033332 | 145.83 | 593.8 | 729.1
0.78 | 0.034271 | 147.19 | 595.1 | 730.1
0.79 | 0.03537 | 148.56 | 596.5 | 730.9
0.8 | 0.036474 | 149.89 | 597.8 | 731.5
0.81 | 0.037473 | 151.16 | 599.4 | 732.3
0.82 | 0.038784 | 152.58 | 600.6 | 732.9
0.83 | 0.04002 | 153.96 | 601.8 | 733.5
0.84 | 0.041164 | 155.4 | 603.2 | 733.8
0.85 | 0.042314 | 156.83 | 604.2 | 734.5
0.86 | 0.04375 | 158.13 | 605.5 | 734.9
0.87 | 0.044896 | 159.64 | 606.6 | 735.1
0.88 | 0.046393 | 161.08 | 607.8 | 735.5
0.89 | 0.047505 | 162.54 | 609 | 736.1
0.9 | 0.04884 | 163.93 | 610.1 | 736.3
0.91 | 0.050084 | 165.39 | 611.2 | 736.7
0.92 | 0.051457 | 166.89 | 612.2 | 737.1
0.93 | 0.052981 | 168.3 | 613.3 | 737.5
0.94 | 0.054466 | 169.8 | 614.4 | 737.7
0.95 | 0.055816 | 171.2 | 615.4 | 737.9
0.96 | 0.05735 | 172.73 | 616.4 | 738.3
0.97 | 0.0586 | 174.29 | 617.4 | 738.4
0.98 | 0.06 | 175.77 | 618.6 | 738.9
0.99 | 0.06148 | 177.29 | 619.7 | 739.3
1 | 0.06307 | 178.59 | 620.6 | 739.5