## I-V Characteristic (mA-mm)
VDS (V) | VGS = -0.300 V | VGS = 0.100 V | VGS = 0.500 V | VGS = 0.900 V
0 | -2.8442e-05 | -0.5081 | -1.0992 | -5.304
0.01 | 0.0007913 | 7.646 | 15.833 | 12.953
0.02 | 0.0013987 | 15.129 | 32.809 | 30.926
0.03 | 0.0018551 | 22.235 | 49.315 | 49.162
0.04 | 0.002204 | 28.663 | 66.22 | 67
0.05 | 0.0024769 | 34.462 | 82.42 | 85.18
0.06 | 0.0027087 | 39.74 | 98.75 | 102.78
0.07 | 0.0029003 | 44.54 | 115.04 | 120.5
0.08 | 0.0030735 | 48.767 | 130.94 | 138.03
0.09 | 0.0032187 | 52.518 | 146.93 | 155.41
0.1 | 0.0033674 | 55.841 | 162.36 | 172.6
0.11 | 0.0035003 | 58.76 | 177.93 | 189.74
0.12 | 0.0036254 | 61.41 | 193 | 206.61
0.13 | 0.0037749 | 63.75 | 207.77 | 223.27
0.14 | 0.0039034 | 65.88 | 222.56 | 239.83
0.15 | 0.0040491 | 67.82 | 236.87 | 256.12
0.16 | 0.0041775 | 69.56 | 250.75 | 272.21
0.17 | 0.0043127 | 71.13 | 264.52 | 287.92
0.18 | 0.0044637 | 72.56 | 278.04 | 303.35
0.19 | 0.0045998 | 73.86 | 291.12 | 319.17
0.2 | 0.0047599 | 75.24 | 303.81 | 334.07
0.21 | 0.0049081 | 76.52 | 316.23 | 348.83
0.22 | 0.0050536 | 77.72 | 328.1 | 363.52
0.23 | 0.0052234 | 79.06 | 339.86 | 377.89
0.24 | 0.0053937 | 80.29 | 351.07 | 391.98
0.25 | 0.0055715 | 81.64 | 361.9 | 405.65
0.26 | 0.005702 | 83.14 | 372.24 | 419.2
0.27 | 0.005882 | 84.63 | 382.34 | 432.41
0.28 | 0.006064 | 85.96 | 392.18 | 445.43
0.29 | 0.006264 | 87.31 | 401.33 | 458
0.3 | 0.006446 | 88.66 | 410.27 | 470.34
0.31 | 0.006676 | 89.94 | 418.95 | 482.39
0.32 | 0.006867 | 91.22 | 427.12 | 494.05
0.33 | 0.007091 | 92.34 | 435.02 | 505.75
0.34 | 0.007275 | 93.5 | 442.55 | 516.76
0.35 | 0.007521 | 94.69 | 449.74 | 527.44
0.36 | 0.007754 | 95.85 | 456.69 | 537.99
0.37 | 0.007989 | 97.01 | 463.21 | 548.02
0.38 | 0.008215 | 98.02 | 469.46 | 558.08
0.39 | 0.008478 | 99.21 | 475.38 | 567.38
0.4 | 0.008751 | 100.31 | 481.18 | 576.6
0.41 | 0.008973 | 101.38 | 486.53 | 585.4
0.42 | 0.009275 | 102.52 | 491.67 | 594
0.43 | 0.009577 | 103.5 | 496.64 | 602.2
0.44 | 0.009924 | 104.7 | 501.47 | 610.1
0.45 | 0.010204 | 105.93 | 505.95 | 617.5
0.46 | 0.010556 | 107.01 | 510.33 | 624.9
0.47 | 0.010926 | 108.01 | 514.49 | 631.9
0.48 | 0.011315 | 109.22 | 518.56 | 638.5
0.49 | 0.011727 | 110.3 | 522.44 | 644.9
0.5 | 0.012158 | 111.48 | 526.22 | 650.7
0.51 | 0.012577 | 112.68 | 529.82 | 656.3
0.52 | 0.013025 | 113.72 | 533.48 | 661.9
0.53 | 0.013599 | 114.92 | 536.86 | 667.3
0.54 | 0.014112 | 116.21 | 540.16 | 672.2
0.55 | 0.014644 | 117.31 | 543.42 | 677
0.56 | 0.015175 | 118.59 | 546.54 | 681.2
0.57 | 0.015743 | 119.67 | 549.6 | 685.6
0.58 | 0.016374 | 120.98 | 552.49 | 689.4
0.59 | 0.016945 | 122.29 | 555.4 | 693.2
0.6 | 0.017673 | 123.46 | 558.27 | 696.5
0.61 | 0.018348 | 124.74 | 560.87 | 700
0.62 | 0.019045 | 125.99 | 563.54 | 703.2
0.63 | 0.019692 | 127.25 | 566.02 | 705.8
0.64 | 0.020449 | 128.54 | 568.56 | 708.5
0.65 | 0.021211 | 129.82 | 570.7 | 710.8
0.66 | 0.022032 | 131 | 572.8 | 713.2
0.67 | 0.022759 | 132.28 | 575 | 715.4
0.68 | 0.023546 | 133.68 | 577.3 | 717.2
0.69 | 0.024414 | 134.96 | 579.2 | 718.8
0.7 | 0.02514 | 136.27 | 581.4 | 720.5
0.71 | 0.026107 | 137.45 | 583.2 | 722
0.72 | 0.027006 | 138.84 | 585 | 723.5
0.73 | 0.027944 | 140.16 | 586.7 | 724.7
0.74 | 0.028808 | 141.5 | 588.2 | 725.6
0.75 | 0.029821 | 142.83 | 590 | 726.9
0.76 | 0.030727 | 144.06 | 591.8 | 727.9
0.77 | 0.03181 | 145.46 | 593 | 728.7
0.78 | 0.032809 | 146.81 | 594.6 | 729.7
0.79 | 0.033853 | 148.17 | 596.2 | 730.3
0.8 | 0.034975 | 149.38 | 597.6 | 731.3
0.81 | 0.035848 | 150.79 | 599 | 731.5
0.82 | 0.037162 | 152.22 | 600.2 | 732.1
0.83 | 0.038226 | 153.58 | 601.2 | 732.4
0.84 | 0.039444 | 155.07 | 602.6 | 733.3
0.85 | 0.040475 | 156.33 | 603.8 | 734.1
0.86 | 0.041664 | 157.81 | 604.7 | 734.5
0.87 | 0.042884 | 159.27 | 606.3 | 734.9
0.88 | 0.044147 | 160.72 | 607.4 | 735.1
0.89 | 0.045311 | 162.23 | 608.5 | 735.4
0.9 | 0.046526 | 163.51 | 609.5 | 736.1
0.91 | 0.047984 | 165.03 | 610.6 | 736.2
0.92 | 0.049009 | 166.54 | 611.8 | 736.3
0.93 | 0.050551 | 168.03 | 612.8 | 737
0.94 | 0.051892 | 169.43 | 613.8 | 737.1
0.95 | 0.053234 | 170.97 | 615 | 737.5
0.96 | 0.054417 | 172.36 | 615.8 | 737.9
0.97 | 0.056029 | 173.85 | 617 | 738.1
0.98 | 0.05735 | 175.4 | 618.1 | 738.1
0.99 | 0.05882 | 176.79 | 619 | 738.6
1 | 0.06029 | 178.32 | 619.9 | 738.7