## I-V Characteristic (mA-mm)
VDS (V) | VGS = -0.300 V | VGS = 0.100 V | VGS = 0.500 V | VGS = 0.900 V
0 | -2.3932e-05 | -0.49958 | -1.0877 | -5.266
0.01 | 0.0007019 | 7.525 | 15.533 | 12.67
0.02 | 0.0012346 | 14.825 | 31.629 | 30.14
0.03 | 0.0016359 | 21.638 | 47.884 | 47.676
0.04 | 0.0019474 | 27.953 | 64.19 | 65.33
0.05 | 0.002192 | 33.581 | 80.15 | 82.78
0.06 | 0.002387 | 38.777 | 96.13 | 99.96
0.07 | 0.002565 | 43.396 | 111.88 | 117.25
0.08 | 0.002708 | 47.461 | 127.5 | 134.57
0.09 | 0.002834 | 51.098 | 142.93 | 151.26
0.1 | 0.0029614 | 54.309 | 158.09 | 168.01
0.11 | 0.0030834 | 57.05 | 173.12 | 184.81
0.12 | 0.0031995 | 59.61 | 188.06 | 201.16
0.13 | 0.0033108 | 61.81 | 202.55 | 217.59
0.14 | 0.0034171 | 63.87 | 216.71 | 233.42
0.15 | 0.0035419 | 65.64 | 230.74 | 249.55
0.16 | 0.0036449 | 67.21 | 244.5 | 265.14
0.17 | 0.0037756 | 68.71 | 257.99 | 280.66
0.18 | 0.0038854 | 69.91 | 270.9 | 295.88
0.19 | 0.0040188 | 71.25 | 283.81 | 311.02
0.2 | 0.0041511 | 72.37 | 296.26 | 325.71
0.21 | 0.0042797 | 73.41 | 308.24 | 340.21
0.22 | 0.00442 | 74.66 | 320.06 | 354.73
0.23 | 0.004545 | 75.68 | 331.44 | 368.73
0.24 | 0.0046883 | 76.86 | 342.4 | 382.36
0.25 | 0.0048387 | 78 | 352.99 | 395.98
0.26 | 0.0049746 | 79.29 | 363.28 | 408.99
0.27 | 0.0051474 | 80.55 | 373.22 | 422.24
0.28 | 0.0052928 | 81.84 | 382.65 | 434.84
0.29 | 0.00547 | 83.23 | 391.68 | 447.21
0.3 | 0.005619 | 84.5 | 400.54 | 459.32
0.31 | 0.005667 | 85.69 | 408.98 | 471.22
0.32 | 0.005866 | 86.79 | 416.92 | 482.85
0.33 | 0.006054 | 88.08 | 424.75 | 494.08
0.34 | 0.006244 | 89.21 | 432.09 | 505.03
0.35 | 0.006434 | 90.32 | 439.1 | 515.63
0.36 | 0.006642 | 91.5 | 445.86 | 526.21
0.37 | 0.006834 | 92.46 | 452.33 | 536.17
0.38 | 0.007047 | 93.56 | 458.4 | 545.88
0.39 | 0.007272 | 94.69 | 464.19 | 555.26
0.4 | 0.007513 | 95.65 | 469.79 | 564.41
0.41 | 0.007709 | 96.87 | 475.12 | 573.1
0.42 | 0.007958 | 97.8 | 480.24 | 581.6
0.43 | 0.008197 | 98.91 | 485.11 | 589.8
0.44 | 0.008467 | 100 | 489.82 | 597.6
0.45 | 0.008712 | 101.08 | 494.35 | 605.2
0.46 | 0.009001 | 102.04 | 498.69 | 612.4
0.47 | 0.009292 | 103.15 | 502.89 | 619.2
0.48 | 0.009582 | 104.23 | 506.95 | 626.1
0.49 | 0.009935 | 105.37 | 510.91 | 632.5
0.5 | 0.010291 | 106.39 | 514.69 | 638.3
0.51 | 0.010658 | 107.41 | 518.36 | 644.1
0.52 | 0.011019 | 108.63 | 522 | 649.4
0.53 | 0.011408 | 109.77 | 525.5 | 654.9
0.54 | 0.011836 | 110.84 | 528.91 | 659.7
0.55 | 0.012314 | 112.16 | 532.14 | 664.5
0.56 | 0.012767 | 113.16 | 535.44 | 668.9
0.57 | 0.013252 | 114.51 | 538.52 | 673.4
0.58 | 0.013771 | 115.59 | 541.58 | 677.2
0.59 | 0.014263 | 116.83 | 544.43 | 680.8
0.6 | 0.014811 | 118 | 547.3 | 684.2
0.61 | 0.015375 | 119.32 | 550.09 | 687.4
0.62 | 0.015946 | 120.5 | 552.71 | 690.8
0.63 | 0.0165 | 121.82 | 555.31 | 693.6
0.64 | 0.017129 | 122.99 | 557.76 | 696.4
0.65 | 0.017763 | 124.16 | 560.2 | 698.8
0.66 | 0.018416 | 125.53 | 562.53 | 701.3
0.67 | 0.019107 | 126.79 | 564.79 | 703.2
0.68 | 0.019684 | 128.03 | 567.02 | 705.4
0.69 | 0.020385 | 129.45 | 569.01 | 707.2
0.7 | 0.021023 | 130.57 | 570.9 | 708.8
0.71 | 0.021871 | 131.96 | 572.7 | 710.5
0.72 | 0.022548 | 133.28 | 574.6 | 712.1
0.73 | 0.023358 | 134.56 | 576.6 | 713.2
0.74 | 0.02393 | 135.93 | 578.1 | 714.4
0.75 | 0.024764 | 137.11 | 579.8 | 715.5
0.76 | 0.025626 | 138.51 | 581.6 | 716.4
0.77 | 0.026351 | 139.87 | 583 | 717.4
0.78 | 0.027219 | 141.06 | 584.8 | 718
0.79 | 0.028095 | 142.3 | 585.8 | 719.2
0.8 | 0.028931 | 143.74 | 587.4 | 719.7
0.81 | 0.029758 | 145.07 | 588.6 | 720.6
0.82 | 0.030645 | 146.45 | 590.1 | 721.3
0.83 | 0.031633 | 147.85 | 591.4 | 721.9
0.84 | 0.032647 | 149.05 | 592.6 | 722.1
0.85 | 0.033444 | 150.53 | 594 | 722.8
0.86 | 0.034485 | 151.88 | 595 | 723.5
0.87 | 0.035449 | 153.28 | 596.2 | 724
0.88 | 0.036434 | 154.75 | 597.2 | 724.5
0.89 | 0.037562 | 156.07 | 598.3 | 724.7
0.9 | 0.038585 | 157.53 | 599.4 | 725.3
0.91 | 0.039595 | 158.97 | 600.6 | 725.5
0.92 | 0.04062 | 160.43 | 601.5 | 725.9
0.93 | 0.04176 | 161.87 | 602.6 | 726
0.94 | 0.042947 | 163.18 | 603.8 | 726.6
0.95 | 0.04401 | 164.73 | 604.7 | 727.1
0.96 | 0.045032 | 166.19 | 605.9 | 727.3
0.97 | 0.046255 | 167.63 | 607 | 727.5
0.98 | 0.047397 | 168.96 | 607.8 | 728.1
0.99 | 0.048399 | 170.52 | 608.8 | 728.1
1 | 0.049938 | 171.97 | 609.9 | 728.3