## I-V Characteristic (mA-mm)
VDS (V) | VGS = -0.300 V | VGS = 0.100 V | VGS = 0.500 V | VGS = 0.900 V
0 | -3.0321e-05 | -0.514 | -1.0515 | -5.243
0.01 | 0.0007481 | 7.437 | 15.323 | 12.431
0.02 | 0.0013114 | 14.798 | 31.743 | 30.183
0.03 | 0.0017395 | 21.693 | 47.774 | 47.542
0.04 | 0.0020711 | 28.032 | 64.06 | 65.14
0.05 | 0.0023342 | 33.68 | 79.93 | 82.38
0.06 | 0.0025529 | 38.838 | 95.81 | 99.68
0.07 | 0.002734 | 43.535 | 111.62 | 116.99
0.08 | 0.0028785 | 47.653 | 127.13 | 133.79
0.09 | 0.0030363 | 51.289 | 142.53 | 150.92
0.1 | 0.0031684 | 54.531 | 157.63 | 167.57
0.11 | 0.0032937 | 57.32 | 172.81 | 184.23
0.12 | 0.0034219 | 59.9 | 187.42 | 200.54
0.13 | 0.0035486 | 62.15 | 201.82 | 216.69
0.14 | 0.0036776 | 64.19 | 216.33 | 233.06
0.15 | 0.0037953 | 65.94 | 230.25 | 248.7
0.16 | 0.0039294 | 67.65 | 243.76 | 264.38
0.17 | 0.0040591 | 69.09 | 257.26 | 279.9
0.18 | 0.0041795 | 70.44 | 270.28 | 294.81
0.19 | 0.0043323 | 71.65 | 283.19 | 310.02
0.2 | 0.0044619 | 72.86 | 295.62 | 324.82
0.21 | 0.0046202 | 73.94 | 307.71 | 339.28
0.22 | 0.0047541 | 75.1 | 319.39 | 353.39
0.23 | 0.0049102 | 76.21 | 330.92 | 367.7
0.24 | 0.0050649 | 77.28 | 341.89 | 381.45
0.25 | 0.0052057 | 78.58 | 352.59 | 394.85
0.26 | 0.0053841 | 79.87 | 362.73 | 408.02
0.27 | 0.0055503 | 81.11 | 372.73 | 421.12
0.28 | 0.005666 | 82.55 | 382.4 | 433.98
0.29 | 0.005842 | 83.74 | 391.42 | 446.19
0.3 | 0.006039 | 85.02 | 400.17 | 458.32
0.31 | 0.006242 | 86.33 | 408.69 | 470.37
0.32 | 0.006435 | 87.54 | 416.72 | 481.6
0.33 | 0.00661 | 88.82 | 424.59 | 493.2
0.34 | 0.006826 | 89.85 | 431.92 | 504.1
0.35 | 0.007029 | 91.06 | 438.99 | 514.81
0.36 | 0.007253 | 92.15 | 445.83 | 525.2
0.37 | 0.007459 | 93.26 | 452.23 | 535.25
0.38 | 0.007686 | 94.28 | 458.35 | 545.08
0.39 | 0.007923 | 95.28 | 464.22 | 554.55
0.4 | 0.008136 | 96.45 | 469.93 | 563.71
0.41 | 0.00841 | 97.51 | 475.28 | 572.3
0.42 | 0.008677 | 98.62 | 480.3 | 581
0.43 | 0.008941 | 99.54 | 485.27 | 589.4
0.44 | 0.00918 | 100.7 | 490.03 | 597.2
0.45 | 0.009484 | 101.73 | 494.5 | 604.6
0.46 | 0.009784 | 102.77 | 498.84 | 612.2
0.47 | 0.010143 | 103.98 | 503.03 | 619
0.48 | 0.01043 | 104.98 | 507.15 | 625.7
0.49 | 0.010772 | 106.13 | 511.1 | 632.3
0.5 | 0.01117 | 107.17 | 514.81 | 637.9
0.51 | 0.011535 | 108.28 | 518.6 | 643.9
0.52 | 0.011959 | 109.45 | 522.22 | 649.6
0.53 | 0.012402 | 110.56 | 525.73 | 654.7
0.54 | 0.012884 | 111.78 | 529.08 | 659.7
0.55 | 0.013346 | 112.84 | 532.4 | 664.5
0.56 | 0.013858 | 114.16 | 535.6 | 669.1
0.57 | 0.01436 | 115.16 | 538.76 | 673.5
0.58 | 0.01499 | 116.43 | 541.75 | 677.2
0.59 | 0.01548 | 117.69 | 544.66 | 681.2
0.6 | 0.016126 | 118.93 | 547.57 | 684.5
0.61 | 0.0167 | 120.15 | 550.27 | 688.2
0.62 | 0.0173 | 121.28 | 552.97 | 691.6
0.63 | 0.018023 | 122.6 | 555.55 | 694.4
0.64 | 0.01869 | 123.87 | 558.06 | 697
0.65 | 0.019383 | 125.14 | 560.55 | 699.7
0.66 | 0.020011 | 126.43 | 562.84 | 702.1
0.67 | 0.020755 | 127.64 | 565.13 | 704.2
0.68 | 0.021423 | 128.95 | 567.26 | 706.4
0.69 | 0.022171 | 130.25 | 569.37 | 708
0.7 | 0.02296 | 131.54 | 571.3 | 709.6
0.71 | 0.023793 | 132.74 | 573.3 | 711.4
0.72 | 0.024544 | 134.12 | 574.8 | 712.8
0.73 | 0.025259 | 135.36 | 576.8 | 714.2
0.74 | 0.026192 | 136.63 | 578.6 | 715.5
0.75 | 0.027052 | 138.03 | 580.2 | 716.5
0.76 | 0.027992 | 139.15 | 581.8 | 717.6
0.77 | 0.028766 | 140.56 | 583.4 | 718.7
0.78 | 0.029734 | 141.98 | 585 | 719.4
0.79 | 0.030762 | 143.24 | 586.2 | 720.5
0.8 | 0.031546 | 144.69 | 587.8 | 721
0.81 | 0.032571 | 145.89 | 589.2 | 722
0.82 | 0.033545 | 147.32 | 590.4 | 722.5
0.83 | 0.034583 | 148.75 | 591.7 | 722.9
0.84 | 0.035542 | 150.1 | 593 | 724
0.85 | 0.036604 | 151.4 | 594.2 | 724.5
0.86 | 0.037655 | 152.78 | 595.1 | 724.7
0.87 | 0.038853 | 154.16 | 596.8 | 725.3
0.88 | 0.039798 | 155.64 | 597.8 | 725.5
0.89 | 0.040907 | 157.03 | 598.8 | 726
0.9 | 0.042013 | 158.31 | 599.9 | 726.5
0.91 | 0.043213 | 159.87 | 601 | 727.1
0.92 | 0.044461 | 161.32 | 602.1 | 727.5
0.93 | 0.045696 | 162.79 | 603.3 | 728.1
0.94 | 0.047062 | 164.29 | 604.2 | 728.3
0.95 | 0.048053 | 165.58 | 605.2 | 728.3
0.96 | 0.049299 | 167.18 | 606.2 | 728.7
0.97 | 0.050618 | 168.6 | 607.4 | 729.1
0.98 | 0.051785 | 169.94 | 608.3 | 729.3
0.99 | 0.053045 | 171.52 | 609.5 | 729.8
1 | 0.054451 | 172.92 | 610.6 | 729.9