## I-V Characteristic (mA-mm)
VDS (V) | VGS = -0.300 V | VGS = 0.100 V | VGS = 0.500 V | VGS = 0.900 V
0 | -2.0747e-05 | -0.5323 | -1.0805 | -5.336
0.01 | 0.0006634 | 7.334 | 15.448 | 12.426
0.02 | 0.0011641 | 14.662 | 31.943 | 30.274
0.03 | 0.0015445 | 21.46 | 48.017 | 47.737
0.04 | 0.0018346 | 27.627 | 64.32 | 65.4
0.05 | 0.0020634 | 33.212 | 80.25 | 82.81
0.06 | 0.002252 | 38.299 | 96.23 | 100.07
0.07 | 0.0024117 | 42.847 | 112.1 | 117.37
0.08 | 0.0025507 | 46.874 | 127.45 | 134.52
0.09 | 0.0026649 | 50.471 | 143.12 | 151.6
0.1 | 0.0027948 | 53.623 | 158.27 | 168.24
0.11 | 0.0029041 | 56.425 | 173.29 | 184.97
0.12 | 0.003012 | 58.64 | 188.06 | 201.5
0.13 | 0.0031108 | 60.87 | 202.6 | 217.57
0.14 | 0.0032174 | 62.88 | 216.95 | 233.92
0.15 | 0.0033264 | 64.63 | 230.94 | 249.93
0.16 | 0.0034261 | 66.26 | 244.57 | 265.49
0.17 | 0.0035459 | 67.67 | 258.06 | 280.99
0.18 | 0.0036525 | 68.98 | 271.17 | 296.31
0.19 | 0.0037697 | 70.21 | 283.99 | 311.57
0.2 | 0.0038876 | 71.35 | 296.6 | 326.35
0.21 | 0.0040124 | 72.49 | 308.64 | 340.86
0.22 | 0.004144 | 73.57 | 320.32 | 355.28
0.23 | 0.0042691 | 74.68 | 331.93 | 369.58
0.24 | 0.0044013 | 75.68 | 342.87 | 383.18
0.25 | 0.0045373 | 76.96 | 353.48 | 396.86
0.26 | 0.0046656 | 78.13 | 363.75 | 410.1
0.27 | 0.0048126 | 79.48 | 373.7 | 423.12
0.28 | 0.0049597 | 80.89 | 383.26 | 436.13
0.29 | 0.0051108 | 81.98 | 392.3 | 448.51
0.3 | 0.0052549 | 83.35 | 401.17 | 460.64
0.31 | 0.0054252 | 84.54 | 409.62 | 472.7
0.32 | 0.0055784 | 85.65 | 417.66 | 484.24
0.33 | 0.005695 | 86.83 | 425.44 | 495.76
0.34 | 0.005875 | 88.02 | 432.91 | 506.75
0.35 | 0.006061 | 89.12 | 439.92 | 517.43
0.36 | 0.006251 | 90.23 | 446.7 | 528
0.37 | 0.00645 | 91.24 | 453.13 | 538.19
0.38 | 0.00663 | 92.3 | 459.3 | 547.94
0.39 | 0.006832 | 93.4 | 465.12 | 557.42
0.4 | 0.007017 | 94.45 | 470.71 | 566.72
0.41 | 0.007206 | 95.51 | 476.07 | 575.4
0.42 | 0.007461 | 96.51 | 481.17 | 583.8
0.43 | 0.007698 | 97.51 | 486.07 | 592.4
0.44 | 0.007955 | 98.72 | 490.78 | 600.3
0.45 | 0.008184 | 99.71 | 495.28 | 607.8
0.46 | 0.008464 | 100.86 | 499.65 | 615.1
0.47 | 0.008724 | 101.9 | 503.82 | 622.3
0.48 | 0.008998 | 102.9 | 507.86 | 628.9
0.49 | 0.009325 | 104 | 511.79 | 635.5
0.5 | 0.009633 | 105.07 | 515.59 | 641.3
0.51 | 0.009981 | 106.17 | 519.28 | 647.3
0.52 | 0.010292 | 107.27 | 522.87 | 653
0.53 | 0.010705 | 108.37 | 526.34 | 658.5
0.54 | 0.011089 | 109.45 | 529.72 | 663.3
0.55 | 0.011543 | 110.68 | 533.02 | 668.1
0.56 | 0.011926 | 111.8 | 536.16 | 672.6
0.57 | 0.012391 | 112.89 | 539.26 | 677.2
0.58 | 0.012844 | 114.12 | 542.27 | 680.9
0.59 | 0.013286 | 115.39 | 545.19 | 684.5
0.6 | 0.013802 | 116.51 | 548.08 | 688.4
0.61 | 0.014375 | 117.87 | 550.75 | 692
0.62 | 0.014921 | 118.91 | 553.44 | 695
0.63 | 0.01538 | 120.2 | 556.02 | 698
0.64 | 0.015984 | 121.46 | 558.58 | 700.8
0.65 | 0.016536 | 122.73 | 560.9 | 703.2
0.66 | 0.017138 | 124 | 563.22 | 705.7
0.67 | 0.017713 | 125.12 | 565.48 | 707.7
0.68 | 0.018371 | 126.47 | 567.62 | 709.8
0.69 | 0.019006 | 127.71 | 569.74 | 711.8
0.7 | 0.019589 | 128.97 | 571.6 | 713.4
0.71 | 0.020339 | 130.18 | 573.5 | 715.2
0.72 | 0.021002 | 131.51 | 575.1 | 716.4
0.73 | 0.021798 | 132.76 | 577 | 717.8
0.74 | 0.022374 | 134.08 | 578.6 | 718.8
0.75 | 0.023145 | 135.37 | 580.4 | 720
0.76 | 0.023865 | 136.53 | 581.9 | 721.3
0.77 | 0.024619 | 137.95 | 583.4 | 722
0.78 | 0.025336 | 139.24 | 585 | 723.1
0.79 | 0.02621 | 140.55 | 586.6 | 723.6
0.8 | 0.026975 | 141.9 | 588 | 724.5
0.81 | 0.02772 | 143.14 | 589.4 | 725.3
0.82 | 0.028686 | 144.52 | 590.8 | 725.5
0.83 | 0.029572 | 145.89 | 591.8 | 726.5
0.84 | 0.030491 | 147.27 | 593 | 726.7
0.85 | 0.031264 | 148.57 | 594.2 | 727.2
0.86 | 0.032133 | 149.86 | 595.6 | 728.1
0.87 | 0.032983 | 151.34 | 596.8 | 728.3
0.88 | 0.033969 | 152.68 | 597.8 | 728.7
0.89 | 0.034921 | 154.09 | 599 | 729.3
0.9 | 0.035959 | 155.44 | 600 | 729.5
0.91 | 0.036885 | 156.83 | 601 | 729.9
0.92 | 0.03788 | 158.34 | 602.2 | 730.3
0.93 | 0.038916 | 159.79 | 603.2 | 730.9
0.94 | 0.040038 | 161.24 | 604.2 | 731.1
0.95 | 0.04112 | 162.58 | 605.4 | 731.5
0.96 | 0.042004 | 164.07 | 606.2 | 731.5
0.97 | 0.043173 | 165.49 | 607.4 | 731.9
0.98 | 0.044119 | 166.93 | 608.4 | 732.2
0.99 | 0.045204 | 168.33 | 609.5 | 732.5
1 | 0.046292 | 169.79 | 610.5 | 732.7