## I-V Characteristic (mA-mm)
VDS (V) | VGS = -0.300 V | VGS = 0.100 V | VGS = 0.500 V | VGS = 0.900 V
0 | -2.4049e-05 | -0.506 | -0.9963 | -5.363
0.01 | 0.0006883 | 7.457 | 15.428 | 12.388
0.02 | 0.0012074 | 14.675 | 31.691 | 29.96
0.03 | 0.0015964 | 21.442 | 47.778 | 47.592
0.04 | 0.0018995 | 27.719 | 64.07 | 65.1
0.05 | 0.0021392 | 33.295 | 80.25 | 82.55
0.06 | 0.0023343 | 38.4 | 96.35 | 100.07
0.07 | 0.0025067 | 43.018 | 111.89 | 117.31
0.08 | 0.0026427 | 47.048 | 127.43 | 134.16
0.09 | 0.0027739 | 50.642 | 142.98 | 151.21
0.1 | 0.0028979 | 53.819 | 157.95 | 167.97
0.11 | 0.0030056 | 56.702 | 173.26 | 184.85
0.12 | 0.0031289 | 58.92 | 187.91 | 201.19
0.13 | 0.0032416 | 61.19 | 202.51 | 217.53
0.14 | 0.0033528 | 63.18 | 216.58 | 233.52
0.15 | 0.0034604 | 64.98 | 230.73 | 249.33
0.16 | 0.0035815 | 66.61 | 244.54 | 265.34
0.17 | 0.0036959 | 68.04 | 257.88 | 280.63
0.18 | 0.0038064 | 69.41 | 270.84 | 295.72
0.19 | 0.0039326 | 70.71 | 283.85 | 311
0.2 | 0.0040524 | 71.91 | 296.48 | 325.92
0.21 | 0.0041755 | 73.06 | 308.36 | 340.37
0.22 | 0.0043184 | 74.14 | 320.16 | 354.68
0.23 | 0.0044605 | 75.24 | 331.69 | 368.88
0.24 | 0.0046011 | 76.44 | 342.61 | 382.62
0.25 | 0.0047256 | 77.56 | 353.34 | 396.22
0.26 | 0.0048758 | 78.92 | 363.59 | 409.49
0.27 | 0.0050292 | 80.15 | 373.58 | 422.59
0.28 | 0.0051574 | 81.55 | 382.98 | 435.18
0.29 | 0.005319 | 82.89 | 392.1 | 447.6
0.3 | 0.0054818 | 84.06 | 401.04 | 460.06
0.31 | 0.0056508 | 85.25 | 409.49 | 471.86
0.32 | 0.005699 | 86.49 | 417.43 | 483.29
0.33 | 0.005892 | 87.71 | 425.31 | 494.85
0.34 | 0.00607 | 88.85 | 432.81 | 505.8
0.35 | 0.00626 | 90.01 | 439.81 | 516.51
0.36 | 0.006466 | 90.96 | 446.57 | 526.9
0.37 | 0.006673 | 92.14 | 453.03 | 537.01
0.38 | 0.006882 | 93.23 | 459.23 | 546.87
0.39 | 0.007076 | 94.29 | 465.01 | 556.4
0.4 | 0.007309 | 95.31 | 470.61 | 565.44
0.41 | 0.007529 | 96.35 | 475.92 | 574.3
0.42 | 0.007784 | 97.45 | 481.07 | 582.8
0.43 | 0.008002 | 98.55 | 485.95 | 591
0.44 | 0.008248 | 99.59 | 490.57 | 598.8
0.45 | 0.008501 | 100.62 | 495.08 | 606.7
0.46 | 0.008773 | 101.62 | 499.4 | 613.8
0.47 | 0.009078 | 102.74 | 503.59 | 620.7
0.48 | 0.009377 | 103.79 | 507.64 | 627.3
0.49 | 0.00973 | 104.91 | 511.49 | 633.9
0.5 | 0.010056 | 105.89 | 515.35 | 640
0.51 | 0.010402 | 107 | 518.99 | 645.8
0.52 | 0.010789 | 108.17 | 522.52 | 651.4
0.53 | 0.011201 | 109.25 | 525.93 | 656.5
0.54 | 0.011613 | 110.43 | 529.3 | 661.7
0.55 | 0.012043 | 111.52 | 532.61 | 666.5
0.56 | 0.012517 | 112.74 | 535.79 | 671
0.57 | 0.012913 | 113.92 | 538.88 | 675.2
0.58 | 0.013398 | 115.08 | 541.79 | 679.2
0.59 | 0.013905 | 116.25 | 544.78 | 683.2
0.6 | 0.014496 | 117.46 | 547.61 | 687
0.61 | 0.014953 | 118.64 | 550.33 | 690
0.62 | 0.015547 | 119.92 | 553 | 693.2
0.63 | 0.016165 | 121.16 | 555.52 | 696.2
0.64 | 0.016681 | 122.32 | 558.04 | 699.2
0.65 | 0.017323 | 123.62 | 560.43 | 701.3
0.66 | 0.017975 | 124.83 | 562.71 | 703.7
0.67 | 0.018617 | 126.05 | 564.91 | 706
0.68 | 0.019095 | 127.37 | 567.14 | 708
0.69 | 0.019864 | 128.54 | 569.21 | 709.8
0.7 | 0.020585 | 129.81 | 571.2 | 711.7
0.71 | 0.021343 | 131.1 | 573 | 713
0.72 | 0.022001 | 132.38 | 574.9 | 714.6
0.73 | 0.022731 | 133.69 | 576.6 | 716
0.74 | 0.023451 | 134.92 | 578.2 | 717.2
0.75 | 0.024207 | 136.23 | 580 | 718.3
0.76 | 0.025007 | 137.49 | 581.6 | 719.2
0.77 | 0.025798 | 138.88 | 583 | 720.3
0.78 | 0.026622 | 140.03 | 584.8 | 720.8
0.79 | 0.02736 | 141.38 | 586 | 722
0.8 | 0.028239 | 142.78 | 587.6 | 722.6
0.81 | 0.029207 | 144.07 | 588.6 | 723.6
0.82 | 0.030009 | 145.46 | 590.1 | 724
0.83 | 0.030918 | 146.61 | 591.4 | 724.5
0.84 | 0.031909 | 148.04 | 592.6 | 725.1
0.85 | 0.032749 | 149.45 | 594 | 725.5
0.86 | 0.033494 | 150.85 | 594.9 | 726.1
0.87 | 0.034639 | 152.3 | 596.2 | 726.7
0.88 | 0.035676 | 153.56 | 597 | 727.1
0.89 | 0.036673 | 154.98 | 598.2 | 727.7
0.9 | 0.037483 | 156.38 | 599.4 | 728.1
0.91 | 0.03859 | 157.89 | 600.5 | 728.3
0.92 | 0.039604 | 159.23 | 601.5 | 728.7
0.93 | 0.040772 | 160.65 | 602.6 | 729
0.94 | 0.04179 | 162.06 | 603.6 | 729.1
0.95 | 0.042958 | 163.51 | 604.7 | 729.7
0.96 | 0.044072 | 165.05 | 605.8 | 729.9
0.97 | 0.044976 | 166.35 | 606.7 | 730.3
0.98 | 0.046191 | 167.81 | 607.8 | 730.9
0.99 | 0.047353 | 169.32 | 608.8 | 730.9
1 | 0.048693 | 170.8 | 609.9 | 731.1