## I-V Characteristic (mA-mm)
VDS (V) | VGS = -0.300 V | VGS = 0.100 V | VGS = 0.500 V | VGS = 0.900 V
0 | -2.6246e-05 | -0.5001 | -1.0141 | -5.314
0.01 | 0.0006827 | 7.403 | 15.48 | 12.55
0.02 | 0.0012027 | 14.74 | 31.657 | 30.065
0.03 | 0.0015951 | 21.465 | 48.201 | 47.915
0.04 | 0.0019013 | 27.812 | 64.31 | 65.35
0.05 | 0.0021374 | 33.413 | 80.59 | 83.12
0.06 | 0.002335 | 38.506 | 96.41 | 100.28
0.07 | 0.0025007 | 43.094 | 112.27 | 117.59
0.08 | 0.0026437 | 47.155 | 127.81 | 134.79
0.09 | 0.0027782 | 50.783 | 143.26 | 151.56
0.1 | 0.0028899 | 53.98 | 158.61 | 168.52
0.11 | 0.0030064 | 56.824 | 173.67 | 185.39
0.12 | 0.0031219 | 59.19 | 188.54 | 201.76
0.13 | 0.0032208 | 61.39 | 203.07 | 218.13
0.14 | 0.0033423 | 63.43 | 217.41 | 234.38
0.15 | 0.0034551 | 65.26 | 231.5 | 250.39
0.16 | 0.0035738 | 66.84 | 245.32 | 266.05
0.17 | 0.0036895 | 68.34 | 258.66 | 281.5
0.18 | 0.0038085 | 69.71 | 271.79 | 296.74
0.19 | 0.0039272 | 71.01 | 284.92 | 312.17
0.2 | 0.0040427 | 72.13 | 297.35 | 326.86
0.21 | 0.0041823 | 73.34 | 309.45 | 341.48
0.22 | 0.0043041 | 74.48 | 321.2 | 355.83
0.23 | 0.0044424 | 75.64 | 332.67 | 369.9
0.24 | 0.0045866 | 76.86 | 343.87 | 383.92
0.25 | 0.0047381 | 77.96 | 354.43 | 397.4
0.26 | 0.0048843 | 79.38 | 364.8 | 410.69
0.27 | 0.0050201 | 80.64 | 374.75 | 423.79
0.28 | 0.005185 | 82.06 | 384.32 | 436.69
0.29 | 0.0053357 | 83.35 | 393.54 | 449.13
0.3 | 0.005481 | 84.63 | 402.43 | 461.36
0.31 | 0.0056691 | 85.95 | 410.88 | 473.42
0.32 | 0.005712 | 87.12 | 418.96 | 484.98
0.33 | 0.00591 | 88.27 | 426.88 | 496.52
0.34 | 0.006091 | 89.41 | 434.37 | 507.48
0.35 | 0.006302 | 90.62 | 441.39 | 518.18
0.36 | 0.006498 | 91.72 | 448.23 | 528.76
0.37 | 0.006699 | 92.8 | 454.74 | 538.72
0.38 | 0.006918 | 93.87 | 460.96 | 548.71
0.39 | 0.007116 | 94.93 | 466.81 | 558.11
0.4 | 0.007334 | 95.99 | 472.5 | 567.42
0.41 | 0.007542 | 97.18 | 477.83 | 576
0.42 | 0.007808 | 98.15 | 482.99 | 584.6
0.43 | 0.008039 | 99.4 | 487.85 | 593.2
0.44 | 0.008334 | 100.28 | 492.61 | 601
0.45 | 0.008577 | 101.46 | 497.11 | 608.6
0.46 | 0.008862 | 102.52 | 501.49 | 615.8
0.47 | 0.009136 | 103.64 | 505.62 | 623
0.48 | 0.00947 | 104.7 | 509.7 | 629.7
0.49 | 0.009798 | 105.87 | 513.58 | 636.1
0.5 | 0.010162 | 106.91 | 517.4 | 642.1
0.51 | 0.010518 | 108.05 | 521.07 | 647.9
0.52 | 0.010868 | 109.23 | 524.63 | 653.7
0.53 | 0.011315 | 110.25 | 528.11 | 658.9
0.54 | 0.011744 | 111.44 | 531.47 | 664.1
0.55 | 0.012212 | 112.6 | 534.76 | 668.7
0.56 | 0.012638 | 113.81 | 537.95 | 673.5
0.57 | 0.013087 | 115.05 | 540.99 | 677.6
0.58 | 0.013611 | 116.14 | 544.03 | 682
0.59 | 0.014116 | 117.39 | 546.92 | 685.6
0.6 | 0.014656 | 118.64 | 549.78 | 689.4
0.61 | 0.015267 | 119.81 | 552.47 | 692.6
0.62 | 0.01585 | 121.16 | 555.16 | 695.8
0.63 | 0.016375 | 122.3 | 557.74 | 698.5
0.64 | 0.016986 | 123.62 | 560.2 | 701.4
0.65 | 0.017636 | 124.89 | 562.61 | 704.1
0.66 | 0.018289 | 126.13 | 564.84 | 706.4
0.67 | 0.018923 | 127.27 | 567.09 | 708.5
0.68 | 0.019563 | 128.61 | 569.32 | 710.5
0.69 | 0.020294 | 129.94 | 571.2 | 712.2
0.7 | 0.020881 | 131.19 | 573.2 | 714
0.71 | 0.021597 | 132.48 | 575 | 715.6
0.72 | 0.022398 | 133.68 | 576.8 | 717.2
0.73 | 0.023105 | 134.97 | 578.6 | 718.4
0.74 | 0.023854 | 136.31 | 580.5 | 719.4
0.75 | 0.024651 | 137.63 | 581.9 | 720.5
0.76 | 0.025441 | 138.99 | 583.4 | 721.7
0.77 | 0.026314 | 140.15 | 585 | 722.6
0.78 | 0.027126 | 141.54 | 586.6 | 723.6
0.79 | 0.027938 | 142.86 | 588 | 724
0.8 | 0.028855 | 144.22 | 589.4 | 724.8
0.81 | 0.029559 | 145.54 | 590.8 | 725.5
0.82 | 0.03057 | 146.77 | 591.9 | 726
0.83 | 0.03152 | 148.23 | 593.4 | 726.7
0.84 | 0.032545 | 149.53 | 594.6 | 727.4
0.85 | 0.033402 | 150.94 | 595.8 | 727.9
0.86 | 0.034331 | 152.2 | 597.2 | 728.3
0.87 | 0.035329 | 153.61 | 598.1 | 728.7
0.88 | 0.036299 | 155.12 | 599.4 | 729.1
0.89 | 0.037308 | 156.49 | 600.5 | 729.7
0.9 | 0.038477 | 157.99 | 601.4 | 729.9
0.91 | 0.039492 | 159.23 | 602.6 | 730.3
0.92 | 0.040328 | 160.75 | 603.6 | 730.9
0.93 | 0.041665 | 162.26 | 604.6 | 731.1
0.94 | 0.042745 | 163.69 | 605.8 | 731.3
0.95 | 0.044095 | 165.05 | 606.7 | 731.7
0.96 | 0.045085 | 166.47 | 607.8 | 731.9
0.97 | 0.046105 | 167.94 | 608.7 | 732.3
0.98 | 0.047319 | 169.4 | 609.9 | 732.4
0.99 | 0.048395 | 170.83 | 610.8 | 732.9
1 | 0.049676 | 172.16 | 611.6 | 733.1