## I-V Characteristic (mA-mm)
VDS (V) | VGS = -0.300 V | VGS = 0.100 V | VGS = 0.500 V | VGS = 0.900 V
0 | -3.5053e-05 | -0.5339 | -1.0362 | -5.204
0.01 | 0.0007963 | 7.505 | 15.601 | 12.732
0.02 | 0.001417 | 15.021 | 31.679 | 30.221
0.03 | 0.0018842 | 21.84 | 47.909 | 47.74
0.04 | 0.0022489 | 28.244 | 64.19 | 65.52
0.05 | 0.0025318 | 34.014 | 80.27 | 82.74
0.06 | 0.0027603 | 39.206 | 96.23 | 99.92
0.07 | 0.00295 | 43.958 | 111.88 | 117.39
0.08 | 0.0031323 | 48.144 | 127.61 | 134.54
0.09 | 0.0032855 | 51.883 | 143.04 | 151.16
0.1 | 0.0034334 | 55.145 | 158.25 | 168.04
0.11 | 0.0035834 | 57.98 | 173.27 | 184.91
0.12 | 0.0037193 | 60.59 | 188.17 | 201.06
0.13 | 0.0038655 | 62.96 | 202.76 | 217.61
0.14 | 0.0039932 | 65.02 | 216.99 | 233.54
0.15 | 0.0041393 | 66.93 | 231.02 | 249.57
0.16 | 0.0042776 | 68.62 | 244.87 | 265.11
0.17 | 0.0044124 | 70.17 | 258.44 | 280.5
0.18 | 0.0045682 | 71.65 | 271.35 | 295.97
0.19 | 0.0047257 | 72.93 | 284.41 | 310.98
0.2 | 0.0048768 | 74.19 | 296.97 | 325.68
0.21 | 0.0050277 | 75.4 | 308.98 | 340.34
0.22 | 0.0051901 | 76.6 | 320.95 | 354.73
0.23 | 0.005374 | 77.72 | 332.43 | 368.7
0.24 | 0.0055166 | 79.08 | 343.5 | 382.61
0.25 | 0.005645 | 80.34 | 354.21 | 396.17
0.26 | 0.005853 | 81.76 | 364.57 | 409.29
0.27 | 0.006047 | 83.18 | 374.74 | 422.59
0.28 | 0.006244 | 84.48 | 384.28 | 435.33
0.29 | 0.00644 | 85.97 | 393.45 | 447.62
0.3 | 0.006647 | 87.26 | 402.37 | 459.82
0.31 | 0.00687 | 88.57 | 411.05 | 471.76
0.32 | 0.007066 | 89.84 | 419.11 | 483.47
0.33 | 0.007318 | 90.92 | 427.06 | 494.68
0.34 | 0.007528 | 92.22 | 434.56 | 505.71
0.35 | 0.00778 | 93.42 | 441.72 | 516.48
0.36 | 0.007981 | 94.53 | 448.59 | 526.98
0.37 | 0.008225 | 95.69 | 455.13 | 537.04
0.38 | 0.008472 | 96.71 | 461.36 | 546.83
0.39 | 0.008738 | 97.91 | 467.26 | 556.32
0.4 | 0.008993 | 99.07 | 472.94 | 565.65
0.41 | 0.009283 | 100.16 | 478.37 | 574.4
0.42 | 0.009568 | 101.18 | 483.6 | 583
0.43 | 0.00984 | 102.29 | 488.47 | 591
0.44 | 0.010172 | 103.48 | 493.2 | 599.2
0.45 | 0.01052 | 104.55 | 497.73 | 606.7
0.46 | 0.010854 | 105.73 | 502.11 | 613.8
0.47 | 0.011184 | 106.77 | 506.32 | 620.7
0.48 | 0.011554 | 107.89 | 510.37 | 627.7
0.49 | 0.011976 | 109.05 | 514.25 | 634.1
0.5 | 0.01239 | 110.22 | 518.04 | 640.3
0.51 | 0.012865 | 111.36 | 521.71 | 646
0.52 | 0.013375 | 112.52 | 525.3 | 651.7
0.53 | 0.013841 | 113.73 | 528.78 | 657.1
0.54 | 0.014349 | 114.88 | 532.18 | 661.9
0.55 | 0.015019 | 116.04 | 535.38 | 666.9
0.56 | 0.015584 | 117.23 | 538.67 | 671.5
0.57 | 0.016159 | 118.43 | 541.68 | 675.8
0.58 | 0.016778 | 119.71 | 544.7 | 680
0.59 | 0.017455 | 120.97 | 547.7 | 683.8
0.6 | 0.018183 | 122.26 | 550.47 | 687.2
0.61 | 0.018768 | 123.31 | 553.19 | 690.7
0.62 | 0.01958 | 124.62 | 555.88 | 693.9
0.63 | 0.020333 | 125.93 | 558.48 | 696.8
0.64 | 0.021092 | 127.29 | 560.94 | 699.6
0.65 | 0.021768 | 128.57 | 563.36 | 702.1
0.66 | 0.022654 | 129.73 | 565.69 | 704.4
0.67 | 0.023419 | 131.14 | 567.97 | 706.5
0.68 | 0.024326 | 132.4 | 570 | 708.9
0.69 | 0.025155 | 133.76 | 572 | 710.6
0.7 | 0.026047 | 135 | 574.1 | 712.2
0.71 | 0.026911 | 136.31 | 575.8 | 714.1
0.72 | 0.027836 | 137.65 | 578 | 715.5
0.73 | 0.028751 | 138.96 | 579.8 | 716.5
0.74 | 0.029768 | 140.31 | 581.6 | 718.1
0.75 | 0.030859 | 141.46 | 583 | 719.2
0.76 | 0.031736 | 142.94 | 584.8 | 720.4
0.77 | 0.03273 | 144.29 | 586.2 | 721.3
0.78 | 0.033753 | 145.64 | 588 | 722
0.79 | 0.034837 | 147.07 | 589.2 | 722.8
0.8 | 0.035913 | 148.29 | 590.6 | 723.6
0.81 | 0.037104 | 149.73 | 591.8 | 724.3
0.82 | 0.038327 | 151.06 | 593 | 724.9
0.83 | 0.0393 | 152.52 | 594.6 | 725.5
0.84 | 0.040526 | 153.88 | 595.8 | 726
0.85 | 0.041742 | 155.24 | 596.8 | 726.7
0.86 | 0.043329 | 156.71 | 598.1 | 727.1
0.87 | 0.044423 | 158.09 | 599.4 | 728.1
0.88 | 0.045598 | 159.55 | 600.6 | 728.1
0.89 | 0.046861 | 160.92 | 601.5 | 728.5
0.9 | 0.047961 | 162.27 | 602.6 | 729.1
0.91 | 0.049553 | 163.85 | 603.8 | 729.5
0.92 | 0.050855 | 165.29 | 604.7 | 729.9
0.93 | 0.052448 | 166.78 | 605.8 | 730.3
0.94 | 0.053615 | 168.04 | 607 | 730.6
0.95 | 0.055197 | 169.56 | 607.9 | 730.9
0.96 | 0.056669 | 171.17 | 609.1 | 731.3
0.97 | 0.05812 | 172.65 | 610.2 | 731.5
0.98 | 0.05968 | 174.17 | 611.1 | 731.9
0.99 | 0.06122 | 175.54 | 612.2 | 731.9
1 | 0.06287 | 177.03 | 613.3 | 732.3