## I-V Characteristic (mA-mm)
VDS (V) | VGS = -0.300 V | VGS = 0.100 V | VGS = 0.500 V | VGS = 0.900 V
0 | -7.568e-06 | -0.49332 | -1.1722 | -5.698
0.01 | 0.0006006 | 7.261 | 15.59 | 12.536
0.02 | 0.0010475 | 14.63 | 31.936 | 30.104
0.03 | 0.0013837 | 21.253 | 48.236 | 47.762
0.04 | 0.0016405 | 27.407 | 64.6 | 65.66
0.05 | 0.0018413 | 32.963 | 80.67 | 83.14
0.06 | 0.0020036 | 37.96 | 96.71 | 100.62
0.07 | 0.0021371 | 42.458 | 112.78 | 117.93
0.08 | 0.0022634 | 46.42 | 128.38 | 135.37
0.09 | 0.0023647 | 49.936 | 143.87 | 152.24
0.1 | 0.0024644 | 53.028 | 159.08 | 169.13
0.11 | 0.0025579 | 55.812 | 174.33 | 186.13
0.12 | 0.0026506 | 58.02 | 189.31 | 202.66
0.13 | 0.0027484 | 60.19 | 203.79 | 219.21
0.14 | 0.0028342 | 62.15 | 218.07 | 235.32
0.15 | 0.0029271 | 63.87 | 232.26 | 251.45
0.16 | 0.0030232 | 65.44 | 245.84 | 267.21
0.17 | 0.0031062 | 66.86 | 259.52 | 282.99
0.18 | 0.003208 | 68.08 | 272.51 | 298.26
0.19 | 0.0033037 | 69.32 | 285.44 | 313.58
0.2 | 0.0034033 | 70.45 | 297.97 | 328.46
0.21 | 0.0034956 | 71.53 | 310.05 | 343.11
0.22 | 0.0036007 | 72.67 | 321.89 | 357.81
0.23 | 0.0037157 | 73.61 | 333.29 | 371.91
0.24 | 0.0038184 | 74.72 | 344.32 | 385.8
0.25 | 0.0039446 | 75.94 | 355.05 | 399.48
0.26 | 0.0040624 | 77.09 | 365.35 | 412.77
0.27 | 0.0041768 | 78.44 | 375.23 | 426.19
0.28 | 0.0043071 | 79.7 | 384.79 | 438.88
0.29 | 0.0044275 | 80.95 | 393.93 | 451.47
0.3 | 0.0045743 | 82.18 | 402.67 | 463.76
0.31 | 0.004699 | 83.36 | 411.23 | 475.92
0.32 | 0.0048366 | 84.47 | 419.23 | 487.54
0.33 | 0.0049881 | 85.62 | 426.97 | 499.04
0.34 | 0.0051063 | 86.76 | 434.37 | 510.14
0.35 | 0.0052692 | 87.8 | 441.39 | 520.9
0.36 | 0.0054195 | 88.97 | 448.26 | 531.56
0.37 | 0.0055807 | 89.9 | 454.63 | 541.68
0.38 | 0.00567 | 91.02 | 460.75 | 551.49
0.39 | 0.005878 | 92.04 | 466.63 | 560.99
0.4 | 0.006052 | 93.1 | 472.28 | 570.1
0.41 | 0.006252 | 94.15 | 477.55 | 579.2
0.42 | 0.00642 | 95.11 | 482.66 | 587.8
0.43 | 0.006618 | 96.23 | 487.54 | 595.8
0.44 | 0.006829 | 97.27 | 492.24 | 603.8
0.45 | 0.007032 | 98.36 | 496.68 | 611.6
0.46 | 0.007273 | 99.32 | 500.95 | 618.7
0.47 | 0.007528 | 100.3 | 505.1 | 625.5
0.48 | 0.007792 | 101.52 | 509.15 | 632.7
0.49 | 0.007999 | 102.42 | 513.02 | 638.9
0.5 | 0.008299 | 103.58 | 516.69 | 645.1
0.51 | 0.008596 | 104.54 | 520.35 | 651
0.52 | 0.008925 | 105.69 | 523.91 | 656.4
0.53 | 0.009256 | 106.87 | 527.35 | 661.7
0.54 | 0.009631 | 107.94 | 530.64 | 666.5
0.55 | 0.009965 | 109.09 | 533.85 | 671.3
0.56 | 0.010284 | 110.13 | 537.04 | 676
0.57 | 0.010707 | 111.33 | 540.11 | 680.4
0.58 | 0.011089 | 112.48 | 543.06 | 684
0.59 | 0.011534 | 113.61 | 545.78 | 687.7
0.6 | 0.011916 | 114.82 | 548.7 | 691.6
0.61 | 0.012387 | 115.95 | 551.34 | 695
0.62 | 0.012866 | 117.21 | 553.99 | 698
0.63 | 0.01334 | 118.39 | 556.56 | 700.9
0.64 | 0.013822 | 119.67 | 558.9 | 703.4
0.65 | 0.014307 | 120.72 | 561.35 | 706
0.66 | 0.014802 | 122.02 | 563.6 | 708.5
0.67 | 0.015294 | 123.24 | 565.79 | 710.5
0.68 | 0.015916 | 124.46 | 567.92 | 712.5
0.69 | 0.016425 | 125.77 | 569.93 | 714
0.7 | 0.016991 | 126.85 | 571.7 | 715.7
0.71 | 0.017485 | 128.15 | 573.6 | 717.2
0.72 | 0.018129 | 129.41 | 575.4 | 718.6
0.73 | 0.018748 | 130.64 | 577.2 | 719.8
0.74 | 0.019366 | 131.88 | 578.7 | 720.9
0.75 | 0.019997 | 133.08 | 580.8 | 721.9
0.76 | 0.020602 | 134.45 | 581.9 | 722.8
0.77 | 0.021288 | 135.6 | 583.7 | 723.6
0.78 | 0.021914 | 136.95 | 585 | 724.3
0.79 | 0.022682 | 138.15 | 586.4 | 725.3
0.8 | 0.023331 | 139.44 | 587.8 | 725.8
0.81 | 0.024133 | 140.74 | 589.4 | 726.7
0.82 | 0.0248 | 142.02 | 590.2 | 727.1
0.83 | 0.025536 | 143.37 | 591.4 | 727.5
0.84 | 0.026318 | 144.59 | 593 | 727.9
0.85 | 0.026936 | 145.93 | 593.8 | 728.4
0.86 | 0.027736 | 147.33 | 595.4 | 729.1
0.87 | 0.028607 | 148.67 | 596.2 | 729.5
0.88 | 0.029448 | 150.01 | 597.4 | 729.9
0.89 | 0.030173 | 151.31 | 598.3 | 730.1
0.9 | 0.031118 | 152.66 | 599.4 | 730.6
0.91 | 0.031895 | 154.12 | 600.7 | 730.7
0.92 | 0.032833 | 155.56 | 601.5 | 731.3
0.93 | 0.033666 | 156.83 | 602.6 | 731.3
0.94 | 0.034574 | 158.27 | 603.7 | 731.7
0.95 | 0.035481 | 159.71 | 604.6 | 731.9
0.96 | 0.036193 | 161 | 605.8 | 732.2
0.97 | 0.037363 | 162.4 | 606.6 | 732.4
0.98 | 0.038356 | 163.7 | 607.8 | 732.9
0.99 | 0.03948 | 165.17 | 608.6 | 733.1
1 | 0.040223 | 166.61 | 609.9 | 733.1