## I-V Characteristic (mA-mm)
VDS (V) | VGS = -0.300 V | VGS = 0.100 V | VGS = 0.500 V | VGS = 0.900 V
0 | -1.2272e-05 | -0.5329 | -1.0979 | -5.652
0.01 | 0.0005989 | 7.277 | 15.364 | 12.218
0.02 | 0.0010444 | 14.528 | 32.139 | 30.275
0.03 | 0.0013808 | 21.255 | 48.256 | 47.777
0.04 | 0.0016391 | 27.333 | 64.8 | 65.72
0.05 | 0.0018454 | 32.894 | 80.91 | 83.14
0.06 | 0.0020081 | 37.878 | 96.63 | 100.46
0.07 | 0.0021453 | 42.336 | 112.64 | 118
0.08 | 0.0022657 | 46.311 | 128.17 | 135.2
0.09 | 0.0023735 | 49.877 | 143.92 | 152.38
0.1 | 0.0024667 | 52.934 | 158.9 | 169.13
0.11 | 0.0025653 | 55.686 | 174.23 | 186.13
0.12 | 0.0026557 | 57.97 | 189.14 | 202.6
0.13 | 0.0027448 | 60.11 | 203.51 | 218.79
0.14 | 0.0028435 | 62.11 | 217.88 | 235.4
0.15 | 0.0029365 | 63.82 | 232.15 | 251.35
0.16 | 0.0030337 | 65.42 | 245.78 | 267.02
0.17 | 0.0031256 | 66.8 | 259.11 | 282.64
0.18 | 0.003222 | 68.1 | 272.5 | 298.07
0.19 | 0.003325 | 69.4 | 285.32 | 313.4
0.2 | 0.0034094 | 70.47 | 297.71 | 328.18
0.21 | 0.0035175 | 71.59 | 309.82 | 342.85
0.22 | 0.0036273 | 72.65 | 321.55 | 357.34
0.23 | 0.0037392 | 73.73 | 333.2 | 371.7
0.24 | 0.0038478 | 74.74 | 344.04 | 385.45
0.25 | 0.0039734 | 76 | 354.74 | 399.25
0.26 | 0.0040892 | 77.24 | 365.03 | 412.55
0.27 | 0.0042051 | 78.49 | 374.74 | 425.58
0.28 | 0.004332 | 79.89 | 384.41 | 438.78
0.29 | 0.004469 | 80.98 | 393.58 | 451.16
0.3 | 0.0045838 | 82.22 | 402.26 | 463.22
0.31 | 0.0047339 | 83.57 | 410.69 | 475.37
0.32 | 0.0048667 | 84.67 | 418.85 | 487.02
0.33 | 0.0050203 | 85.81 | 426.63 | 498.61
0.34 | 0.0051653 | 86.87 | 433.93 | 509.5
0.35 | 0.0053054 | 88.03 | 440.97 | 520.23
0.36 | 0.005463 | 89.06 | 447.83 | 530.88
0.37 | 0.0056107 | 90.09 | 454.27 | 541.12
0.38 | 0.005654 | 91.12 | 460.35 | 550.8
0.39 | 0.005837 | 92.18 | 466.05 | 560.27
0.4 | 0.006032 | 93.21 | 471.74 | 569.62
0.41 | 0.006204 | 94.32 | 477.09 | 578.2
0.42 | 0.006411 | 95.28 | 482.16 | 586.6
0.43 | 0.006623 | 96.19 | 486.97 | 595
0.44 | 0.006822 | 97.37 | 491.65 | 603.1
0.45 | 0.00706 | 98.47 | 496.12 | 610.4
0.46 | 0.007283 | 99.45 | 500.39 | 617.9
0.47 | 0.007517 | 100.62 | 504.51 | 624.9
0.48 | 0.007752 | 101.48 | 508.54 | 631.6
0.49 | 0.008049 | 102.68 | 512.44 | 637.9
0.5 | 0.008332 | 103.76 | 516.16 | 644.1
0.51 | 0.008631 | 104.86 | 519.7 | 649.8
0.52 | 0.008906 | 105.91 | 523.3 | 655.3
0.53 | 0.00924 | 106.99 | 526.75 | 660.6
0.54 | 0.009583 | 108.13 | 530.06 | 665.4
0.55 | 0.009958 | 109.25 | 533.27 | 670.3
0.56 | 0.010316 | 110.4 | 536.36 | 674.8
0.57 | 0.010692 | 111.48 | 539.43 | 679.2
0.58 | 0.01108 | 112.63 | 542.4 | 683
0.59 | 0.011429 | 113.88 | 545.27 | 686.8
0.6 | 0.011923 | 115.04 | 548.02 | 690.4
0.61 | 0.012368 | 116.35 | 550.71 | 693.6
0.62 | 0.012903 | 117.31 | 553.37 | 696.8
0.63 | 0.013323 | 118.64 | 555.9 | 699.7
0.64 | 0.013864 | 119.87 | 558.35 | 702.5
0.65 | 0.014323 | 121.05 | 560.6 | 704.8
0.66 | 0.014812 | 122.36 | 562.93 | 706.9
0.67 | 0.01535 | 123.49 | 565.15 | 709.3
0.68 | 0.015926 | 124.78 | 567.26 | 710.8
0.69 | 0.016458 | 126.01 | 569.36 | 712.6
0.7 | 0.017034 | 127.21 | 571.1 | 714.3
0.71 | 0.017573 | 128.41 | 573.1 | 715.8
0.72 | 0.018189 | 129.73 | 574.8 | 717.2
0.73 | 0.018861 | 130.96 | 576.4 | 718.5
0.74 | 0.019356 | 132.23 | 578.1 | 719.6
0.75 | 0.020058 | 133.54 | 579.8 | 720.5
0.76 | 0.020678 | 134.57 | 581.6 | 721.7
0.77 | 0.021228 | 135.95 | 583 | 722.1
0.78 | 0.022012 | 137.29 | 584.2 | 722.9
0.79 | 0.0227 | 138.51 | 585.5 | 723.8
0.8 | 0.02347 | 139.8 | 587.2 | 724.5
0.81 | 0.024085 | 140.97 | 588.2 | 725.3
0.82 | 0.024795 | 142.44 | 589.6 | 725.5
0.83 | 0.02554 | 143.7 | 590.9 | 726
0.84 | 0.026357 | 145.1 | 591.9 | 726.7
0.85 | 0.027127 | 146.29 | 593.6 | 727.1
0.86 | 0.027937 | 147.67 | 594.2 | 727.7
0.87 | 0.028722 | 149.07 | 595.8 | 727.9
0.88 | 0.029357 | 150.43 | 596.8 | 728.3
0.89 | 0.030341 | 151.8 | 597.8 | 728.7
0.9 | 0.031206 | 153 | 598.9 | 729
0.91 | 0.032048 | 154.44 | 600 | 729.3
0.92 | 0.03288 | 155.92 | 601 | 729.9
0.93 | 0.033845 | 157.29 | 602 | 729.9
0.94 | 0.03479 | 158.76 | 603 | 730.3
0.95 | 0.035673 | 159.99 | 604.2 | 730.6
0.96 | 0.036573 | 161.48 | 605.1 | 731.1
0.97 | 0.037506 | 162.83 | 606.2 | 731.3
0.98 | 0.038481 | 164.31 | 607.1 | 731.3
0.99 | 0.039272 | 165.71 | 607.9 | 731.5
1 | 0.040415 | 167.06 | 609 | 731.9