## I-V Characteristic (mA-mm)
VDS (V) | VGS = -0.300 V | VGS = 0.100 V | VGS = 0.500 V | VGS = 0.900 V
0 | -1.3211e-05 | -0.4197 | -1.0964 | -5.538
0.01 | 0.0005983 | 7.329 | 15.596 | 12.235
0.02 | 0.0010438 | 14.607 | 32.339 | 30.514
0.03 | 0.0013777 | 21.247 | 48.65 | 48.14
0.04 | 0.0016381 | 27.498 | 65.2 | 66.29
0.05 | 0.001832 | 33.015 | 81.3 | 83.78
0.06 | 0.0019947 | 38.024 | 97.39 | 101.28
0.07 | 0.0021338 | 42.527 | 113.39 | 118.91
0.08 | 0.0022416 | 46.499 | 129.11 | 135.93
0.09 | 0.0023574 | 50.033 | 144.95 | 153.42
0.1 | 0.0024561 | 53.132 | 160.15 | 170.2
0.11 | 0.0025514 | 55.895 | 175.36 | 187.26
0.12 | 0.002638 | 58.12 | 190.4 | 203.98
0.13 | 0.0027248 | 60.31 | 204.85 | 220.54
0.14 | 0.002812 | 62.27 | 219.44 | 236.84
0.15 | 0.0028975 | 63.99 | 233.59 | 253.1
0.16 | 0.0029995 | 65.56 | 247.36 | 268.95
0.17 | 0.0030982 | 66.96 | 260.92 | 284.63
0.18 | 0.0031862 | 68.27 | 274.12 | 300.28
0.19 | 0.0032933 | 69.51 | 287.19 | 315.59
0.2 | 0.0033935 | 70.53 | 299.66 | 330.5
0.21 | 0.0035078 | 71.7 | 311.86 | 345.26
0.22 | 0.0035956 | 72.79 | 323.7 | 359.63
0.23 | 0.0037031 | 73.84 | 335.41 | 374.32
0.24 | 0.0038147 | 75.04 | 346.33 | 388.13
0.25 | 0.0039154 | 76.1 | 357.02 | 401.81
0.26 | 0.0040445 | 77.37 | 367.37 | 415.38
0.27 | 0.0041679 | 78.65 | 377.25 | 428.58
0.28 | 0.0042959 | 79.91 | 386.89 | 441.54
0.29 | 0.0044161 | 81.17 | 396.01 | 454.17
0.3 | 0.00454 | 82.4 | 404.79 | 466.47
0.31 | 0.004678 | 83.54 | 413.32 | 478.62
0.32 | 0.0048119 | 84.75 | 421.37 | 490.4
0.33 | 0.0049607 | 85.91 | 429.24 | 501.89
0.34 | 0.0050964 | 86.93 | 436.64 | 512.96
0.35 | 0.0052323 | 88.09 | 443.68 | 523.76
0.36 | 0.005399 | 89.17 | 450.46 | 534.28
0.37 | 0.0055498 | 90.2 | 456.98 | 544.7
0.38 | 0.005672 | 91.31 | 463.11 | 554.43
0.39 | 0.005853 | 92.26 | 468.94 | 563.92
0.4 | 0.006025 | 93.4 | 474.56 | 573.2
0.41 | 0.006214 | 94.41 | 479.91 | 582
0.42 | 0.006391 | 95.35 | 485 | 590.6
0.43 | 0.006574 | 96.45 | 489.9 | 599
0.44 | 0.006795 | 97.47 | 494.56 | 607.1
0.45 | 0.006996 | 98.56 | 499.1 | 614.3
0.46 | 0.007231 | 99.55 | 503.43 | 621.8
0.47 | 0.007434 | 100.54 | 507.5 | 628.7
0.48 | 0.007709 | 101.58 | 511.55 | 635.5
0.49 | 0.00797 | 102.74 | 515.44 | 641.9
0.5 | 0.008253 | 103.75 | 519.2 | 648.1
0.51 | 0.008546 | 104.89 | 522.78 | 653.7
0.52 | 0.008847 | 105.97 | 526.37 | 659.3
0.53 | 0.009182 | 106.97 | 529.82 | 664.7
0.54 | 0.009483 | 108.17 | 533.16 | 669.5
0.55 | 0.00986 | 109.36 | 536.36 | 674.1
0.56 | 0.010213 | 110.4 | 539.46 | 678.8
0.57 | 0.010597 | 111.66 | 542.53 | 683.2
0.58 | 0.010981 | 112.64 | 545.5 | 687.2
0.59 | 0.01139 | 113.92 | 548.31 | 690.8
0.6 | 0.011809 | 115.07 | 551.21 | 694.1
0.61 | 0.012262 | 116.35 | 553.78 | 697.6
0.62 | 0.01269 | 117.41 | 556.46 | 700.9
0.63 | 0.013205 | 118.64 | 558.94 | 703.4
0.64 | 0.013667 | 119.89 | 561.46 | 706.4
0.65 | 0.014089 | 121.1 | 563.76 | 708.8
0.66 | 0.014666 | 122.35 | 566.06 | 710.9
0.67 | 0.015181 | 123.44 | 568.21 | 713
0.68 | 0.015774 | 124.82 | 570.3 | 714.9
0.69 | 0.016239 | 126.05 | 572.3 | 716.5
0.7 | 0.016812 | 127.23 | 574.4 | 718
0.71 | 0.017378 | 128.49 | 575.8 | 719.6
0.72 | 0.017949 | 129.7 | 578 | 721.3
0.73 | 0.018538 | 131 | 579.8 | 722.2
0.74 | 0.019173 | 132.28 | 581.6 | 723.6
0.75 | 0.019744 | 133.48 | 582.8 | 724.3
0.76 | 0.020315 | 134.75 | 584.6 | 725.3
0.77 | 0.021048 | 136.03 | 585.8 | 726.1
0.78 | 0.021695 | 137.24 | 587.6 | 726.7
0.79 | 0.022459 | 138.59 | 588.8 | 727.7
0.8 | 0.02306 | 139.83 | 590.4 | 728.3
0.81 | 0.023863 | 140.94 | 591.4 | 728.7
0.82 | 0.024504 | 142.42 | 592.9 | 729.7
0.83 | 0.025244 | 143.74 | 594 | 729.9
0.84 | 0.025964 | 145.02 | 595.2 | 730.3
0.85 | 0.026658 | 146.49 | 596.3 | 730.9
0.86 | 0.027497 | 147.61 | 597.4 | 731.1
0.87 | 0.028235 | 149.06 | 598.6 | 731.6
0.88 | 0.029016 | 150.44 | 599.8 | 732
0.89 | 0.029858 | 151.73 | 600.7 | 732.3
0.9 | 0.030731 | 153.18 | 602.1 | 732.9
0.91 | 0.031548 | 154.5 | 603.1 | 733.1
0.92 | 0.032493 | 156.01 | 603.9 | 733.5
0.93 | 0.033409 | 157.38 | 605.1 | 733.5
0.94 | 0.03413 | 158.79 | 606 | 733.9
0.95 | 0.035149 | 160.05 | 607.2 | 734.5
0.96 | 0.036048 | 161.54 | 607.9 | 734.7
0.97 | 0.037097 | 162.93 | 609.2 | 734.9
0.98 | 0.037946 | 164.39 | 610.3 | 735.1
0.99 | 0.038865 | 165.88 | 611.1 | 735.3
1 | 0.040001 | 167.06 | 612 | 735.3