## I-V Characteristic (mA-mm)
VDS (V) | VGS = -0.300 V | VGS = 0.100 V | VGS = 0.500 V | VGS = 0.900 V
0 | -1.2397e-05 | -0.501 | -1.0594 | -5.649
0.01 | 0.0006118 | 7.293 | 15.765 | 12.618
0.02 | 0.001057 | 14.646 | 32.08 | 30.287
0.03 | 0.0013936 | 21.242 | 48.505 | 48.097
0.04 | 0.0016589 | 27.441 | 65.08 | 66.08
0.05 | 0.0018635 | 33.006 | 81.19 | 83.7
0.06 | 0.00203 | 38.002 | 97.19 | 101.08
0.07 | 0.0021676 | 42.507 | 113.21 | 118.67
0.08 | 0.0022812 | 46.486 | 129.18 | 136.11
0.09 | 0.0023998 | 50 | 144.44 | 153.08
0.1 | 0.0024914 | 53.094 | 159.84 | 170.02
0.11 | 0.0025897 | 55.855 | 175.17 | 187.1
0.12 | 0.0026846 | 58.12 | 190.14 | 203.92
0.13 | 0.0027787 | 60.25 | 204.71 | 220.18
0.14 | 0.0028797 | 62.24 | 219.15 | 236.52
0.15 | 0.0029674 | 64.03 | 233.42 | 252.81
0.16 | 0.0030602 | 65.52 | 247.03 | 268.4
0.17 | 0.0031679 | 66.94 | 260.74 | 284.41
0.18 | 0.0032513 | 68.18 | 273.87 | 299.74
0.19 | 0.003366 | 69.46 | 286.73 | 315.01
0.2 | 0.003468 | 70.6 | 299.26 | 329.9
0.21 | 0.0035738 | 71.61 | 311.37 | 344.55
0.22 | 0.0036838 | 72.77 | 323.42 | 359.32
0.23 | 0.0038025 | 73.77 | 334.7 | 373.32
0.24 | 0.0039166 | 75 | 345.72 | 387.32
0.25 | 0.0040241 | 76.14 | 356.52 | 401.1
0.26 | 0.0041581 | 77.36 | 366.74 | 414.58
0.27 | 0.0042782 | 78.64 | 376.66 | 427.71
0.28 | 0.0044017 | 79.91 | 386.27 | 440.62
0.29 | 0.0045503 | 81.21 | 395.35 | 453.22
0.3 | 0.0046787 | 82.42 | 404.09 | 465.37
0.31 | 0.0048271 | 83.66 | 412.7 | 477.64
0.32 | 0.0049461 | 84.72 | 420.68 | 489.27
0.33 | 0.005088 | 85.87 | 428.5 | 500.72
0.34 | 0.0052517 | 87.02 | 435.79 | 511.71
0.35 | 0.0053879 | 88.07 | 442.84 | 522.38
0.36 | 0.005565 | 89.28 | 449.71 | 533.22
0.37 | 0.005694 | 90.1 | 456.12 | 543.22
0.38 | 0.005851 | 91.28 | 462.17 | 552.97
0.39 | 0.006028 | 92.28 | 467.96 | 562.51
0.4 | 0.006222 | 93.33 | 473.63 | 571.7
0.41 | 0.006413 | 94.43 | 478.95 | 580.5
0.42 | 0.006595 | 95.43 | 483.95 | 589.2
0.43 | 0.006781 | 96.51 | 488.76 | 597.2
0.44 | 0.007011 | 97.45 | 493.5 | 605.3
0.45 | 0.007237 | 98.56 | 497.96 | 612.7
0.46 | 0.007481 | 99.5 | 502.21 | 619.9
0.47 | 0.007707 | 100.6 | 506.3 | 626.9
0.48 | 0.00797 | 101.67 | 510.34 | 633.4
0.49 | 0.00827 | 102.76 | 514.23 | 639.9
0.5 | 0.008547 | 103.83 | 517.88 | 646
0.51 | 0.008834 | 104.74 | 521.47 | 651.8
0.52 | 0.009146 | 105.93 | 525.05 | 657.4
0.53 | 0.009479 | 107.13 | 528.41 | 662.6
0.54 | 0.009804 | 108.17 | 531.78 | 667.7
0.55 | 0.010207 | 109.34 | 534.86 | 672.2
0.56 | 0.010585 | 110.34 | 538.04 | 676.8
0.57 | 0.011 | 111.56 | 541.11 | 680.9
0.58 | 0.011352 | 112.72 | 544.05 | 685
0.59 | 0.011805 | 113.88 | 546.8 | 688.8
0.6 | 0.012261 | 115.04 | 549.62 | 692.3
0.61 | 0.012625 | 116.25 | 552.33 | 695.8
0.62 | 0.013115 | 117.41 | 554.93 | 698.7
0.63 | 0.013617 | 118.58 | 557.39 | 701.4
0.64 | 0.014137 | 119.79 | 559.72 | 704
0.65 | 0.014567 | 120.9 | 562.2 | 706.5
0.66 | 0.015171 | 122.28 | 564.43 | 708.9
0.67 | 0.015715 | 123.46 | 566.65 | 710.8
0.68 | 0.016217 | 124.71 | 568.82 | 712.8
0.69 | 0.01675 | 125.97 | 570.7 | 714.4
0.7 | 0.017336 | 127.09 | 572.5 | 716
0.71 | 0.017978 | 128.34 | 574.4 | 717.6
0.72 | 0.01854 | 129.63 | 575.9 | 718.8
0.73 | 0.019197 | 130.84 | 578 | 720
0.74 | 0.019749 | 132.12 | 579.6 | 721.3
0.75 | 0.020425 | 133.33 | 581.4 | 722.2
0.76 | 0.021056 | 134.63 | 582.6 | 723.5
0.77 | 0.021749 | 135.87 | 584.4 | 724
0.78 | 0.022433 | 137.25 | 586 | 724.9
0.79 | 0.02318 | 138.35 | 587.2 | 725.5
0.8 | 0.023764 | 139.72 | 588.5 | 726
0.81 | 0.024521 | 141.04 | 589.8 | 726.9
0.82 | 0.025352 | 142.28 | 591.2 | 727.7
0.83 | 0.025966 | 143.77 | 592.6 | 727.9
0.84 | 0.02683 | 144.82 | 593.8 | 728.3
0.85 | 0.027677 | 146.21 | 594.6 | 728.8
0.86 | 0.028503 | 147.61 | 595.8 | 729.5
0.87 | 0.029137 | 148.89 | 597.2 | 729.9
0.88 | 0.030075 | 150.35 | 598.2 | 730.3
0.89 | 0.030809 | 151.56 | 599.4 | 730.6
0.9 | 0.031673 | 153 | 600.3 | 731
0.91 | 0.032542 | 154.41 | 601.4 | 731.5
0.92 | 0.033483 | 155.86 | 602.4 | 731.5
0.93 | 0.034416 | 157.15 | 603.6 | 731.9
0.94 | 0.035188 | 158.63 | 604.4 | 732.2
0.95 | 0.036177 | 160.07 | 605.4 | 732.3
0.96 | 0.037052 | 161.42 | 606.7 | 732.4
0.97 | 0.038046 | 162.89 | 607.4 | 733.1
0.98 | 0.039034 | 164.14 | 608.6 | 733.3
0.99 | 0.039921 | 165.71 | 609.5 | 733.5
1 | 0.041029 | 167.05 | 610.6 | 733.7