## I-V Characteristic (mA-mm)
VDS (V) | VGS = -0.300 V | VGS = 0.100 V | VGS = 0.500 V | VGS = 0.900 V
0 | -9.533e-06 | -0.49125 | -1.0319 | -5.427
0.01 | 0.0006189 | 7.341 | 15.496 | 12.342
0.02 | 0.0010813 | 14.69 | 32.18 | 30.57
0.03 | 0.0014321 | 21.345 | 48.489 | 48.149
0.04 | 0.0017006 | 27.549 | 65.18 | 66.29
0.05 | 0.0019107 | 33.121 | 81.15 | 83.7
0.06 | 0.0020809 | 38.117 | 97.21 | 101.14
0.07 | 0.0022191 | 42.672 | 113.32 | 118.76
0.08 | 0.0023533 | 46.65 | 128.9 | 135.78
0.09 | 0.0024625 | 50.183 | 144.58 | 153.26
0.1 | 0.002568 | 53.288 | 159.92 | 170
0.11 | 0.002667 | 56.11 | 175.13 | 187.06
0.12 | 0.0027621 | 58.32 | 190.02 | 203.67
0.13 | 0.0028617 | 60.56 | 204.85 | 220.17
0.14 | 0.0029494 | 62.47 | 219.12 | 236.46
0.15 | 0.0030594 | 64.3 | 233.32 | 252.65
0.16 | 0.0031575 | 65.84 | 247.11 | 268.52
0.17 | 0.0032477 | 67.26 | 260.54 | 284.11
0.18 | 0.0033593 | 68.59 | 273.91 | 299.71
0.19 | 0.003466 | 69.78 | 286.78 | 314.89
0.2 | 0.0035768 | 71.03 | 299.26 | 329.81
0.21 | 0.0036825 | 72.13 | 311.46 | 344.52
0.22 | 0.0037983 | 73.18 | 323.17 | 358.89
0.23 | 0.0039179 | 74.27 | 334.82 | 373.48
0.24 | 0.0040279 | 75.46 | 345.82 | 387.22
0.25 | 0.0041528 | 76.64 | 356.43 | 400.89
0.26 | 0.0042793 | 77.88 | 366.75 | 414.39
0.27 | 0.0044051 | 79.2 | 376.81 | 427.44
0.28 | 0.0045324 | 80.37 | 386.31 | 440.42
0.29 | 0.0046706 | 81.72 | 395.45 | 452.96
0.3 | 0.0048154 | 82.96 | 404.22 | 465.21
0.31 | 0.0049444 | 84.26 | 412.8 | 477.31
0.32 | 0.0050837 | 85.44 | 420.79 | 489.03
0.33 | 0.005234 | 86.43 | 428.59 | 500.4
0.34 | 0.0053822 | 87.64 | 435.97 | 511.49
0.35 | 0.0055565 | 88.73 | 442.99 | 522.22
0.36 | 0.005681 | 89.85 | 449.76 | 532.7
0.37 | 0.00585 | 90.88 | 456.21 | 542.99
0.38 | 0.006046 | 91.9 | 462.32 | 552.75
0.39 | 0.00622 | 93.01 | 468.18 | 562.17
0.4 | 0.006407 | 94.08 | 473.75 | 571.6
0.41 | 0.006591 | 95.1 | 479.1 | 580.2
0.42 | 0.006784 | 96.09 | 484.15 | 588.7
0.43 | 0.007002 | 97.11 | 488.96 | 597
0.44 | 0.007225 | 98.23 | 493.66 | 604.7
0.45 | 0.007456 | 99.27 | 498.15 | 612.4
0.46 | 0.007672 | 100.42 | 502.39 | 619.6
0.47 | 0.00796 | 101.24 | 506.54 | 626.5
0.48 | 0.008217 | 102.38 | 510.56 | 633.3
0.49 | 0.008489 | 103.5 | 514.39 | 639.7
0.5 | 0.008764 | 104.54 | 518.15 | 645.9
0.51 | 0.009094 | 105.65 | 521.68 | 651.5
0.52 | 0.009416 | 106.67 | 525.26 | 656.9
0.53 | 0.009744 | 107.84 | 528.7 | 662.5
0.54 | 0.010107 | 109.01 | 531.98 | 667.6
0.55 | 0.010477 | 110.05 | 535.21 | 672.2
0.56 | 0.010919 | 111.06 | 538.34 | 676.4
0.57 | 0.011274 | 112.32 | 541.35 | 680.8
0.58 | 0.011703 | 113.53 | 544.28 | 685
0.59 | 0.012172 | 114.69 | 547.14 | 688.6
0.6 | 0.012599 | 115.91 | 549.9 | 692
0.61 | 0.013051 | 116.89 | 552.62 | 695.5
0.62 | 0.013537 | 118.18 | 555.21 | 698.4
0.63 | 0.014043 | 119.46 | 557.73 | 701.3
0.64 | 0.014537 | 120.6 | 560.2 | 704.1
0.65 | 0.015107 | 121.94 | 562.51 | 706.4
0.66 | 0.015635 | 123.01 | 564.78 | 708.5
0.67 | 0.016219 | 124.26 | 567 | 710.8
0.68 | 0.016781 | 125.5 | 569.11 | 712.8
0.69 | 0.017299 | 126.81 | 571.1 | 714.4
0.7 | 0.017965 | 127.93 | 572.8 | 716
0.71 | 0.018486 | 129.18 | 574.8 | 717.6
0.72 | 0.019195 | 130.48 | 576.6 | 718.8
0.73 | 0.019768 | 131.69 | 578.4 | 720
0.74 | 0.020482 | 133 | 580 | 721.3
0.75 | 0.020999 | 134.13 | 581.6 | 722.1
0.76 | 0.021727 | 135.45 | 583 | 723.3
0.77 | 0.022518 | 136.71 | 584.8 | 724.1
0.78 | 0.023178 | 138.05 | 586 | 725.1
0.79 | 0.023848 | 139.31 | 587.6 | 725.5
0.8 | 0.024603 | 140.47 | 588.7 | 726.5
0.81 | 0.025338 | 141.9 | 590.4 | 727.1
0.82 | 0.026024 | 143.18 | 591.4 | 727.7
0.83 | 0.026948 | 144.53 | 592.8 | 728.3
0.84 | 0.027648 | 145.83 | 594.2 | 728.5
0.85 | 0.028483 | 147.13 | 595.6 | 729.1
0.86 | 0.029242 | 148.48 | 596.2 | 729.7
0.87 | 0.030147 | 149.86 | 597.6 | 729.9
0.88 | 0.031012 | 151.22 | 598.6 | 730.3
0.89 | 0.031801 | 152.46 | 599.9 | 730.7
0.9 | 0.032568 | 153.85 | 600.9 | 731.1
0.91 | 0.033553 | 155.3 | 601.9 | 731.4
0.92 | 0.034423 | 156.68 | 603.1 | 731.5
0.93 | 0.035272 | 158.16 | 603.9 | 731.9
0.94 | 0.036319 | 159.39 | 605 | 732.3
0.95 | 0.037229 | 160.94 | 605.9 | 732.5
0.96 | 0.038423 | 162.31 | 607 | 732.7
0.97 | 0.039197 | 163.79 | 607.9 | 733.1
0.98 | 0.040182 | 165.25 | 609.1 | 733.5
0.99 | 0.041159 | 166.49 | 610.1 | 733.9
1 | 0.042252 | 167.97 | 611 | 734.1