## I-V Characteristic (mA-mm)
VDS (V) | VGS = -0.300 V | VGS = 0.100 V | VGS = 0.500 V | VGS = 0.900 V
0 | -1.1473e-05 | -0.5814 | -0.9693 | -5.312
0.01 | 0.0006491 | 7.412 | 15.624 | 12.494
0.02 | 0.0011355 | 14.764 | 32.138 | 30.369
0.03 | 0.0015022 | 21.524 | 48.494 | 48.144
0.04 | 0.0017848 | 27.784 | 64.94 | 66.1
0.05 | 0.0020047 | 33.436 | 81.33 | 83.76
0.06 | 0.0021825 | 38.51 | 97.59 | 101.26
0.07 | 0.0023338 | 43.106 | 113.35 | 118.96
0.08 | 0.0024673 | 47.104 | 129.18 | 135.95
0.09 | 0.0025899 | 50.749 | 144.87 | 153.26
0.1 | 0.0027065 | 53.923 | 159.96 | 170.28
0.11 | 0.0028067 | 56.769 | 175.59 | 187.31
0.12 | 0.0029086 | 59.1 | 190.44 | 203.92
0.13 | 0.0030133 | 61.41 | 205.03 | 220.56
0.14 | 0.0031077 | 63.37 | 219.34 | 236.73
0.15 | 0.0032202 | 65.2 | 233.7 | 252.87
0.16 | 0.0033251 | 66.86 | 247.66 | 269.03
0.17 | 0.0034304 | 68.2 | 260.95 | 284.61
0.18 | 0.0035402 | 69.63 | 274.19 | 299.8
0.19 | 0.0036522 | 70.87 | 287.27 | 315.29
0.2 | 0.0037763 | 72.11 | 299.93 | 330.19
0.21 | 0.0038845 | 73.22 | 311.98 | 345.05
0.22 | 0.0040139 | 74.3 | 323.9 | 359.36
0.23 | 0.0041309 | 75.47 | 335.49 | 373.79
0.24 | 0.004241 | 76.64 | 346.43 | 387.75
0.25 | 0.004389 | 77.92 | 357.24 | 401.33
0.26 | 0.0045173 | 79.08 | 367.57 | 414.91
0.27 | 0.0046642 | 80.5 | 377.58 | 428.15
0.28 | 0.0047933 | 81.8 | 387.06 | 440.88
0.29 | 0.0049481 | 83.07 | 396.26 | 453.47
0.3 | 0.0050903 | 84.39 | 405.18 | 466.02
0.31 | 0.0052202 | 85.47 | 413.57 | 477.97
0.32 | 0.005399 | 86.73 | 421.63 | 489.5
0.33 | 0.0055556 | 87.9 | 429.58 | 501.13
0.34 | 0.005672 | 89.04 | 437 | 512.13
0.35 | 0.005834 | 90.22 | 444.03 | 523.05
0.36 | 0.006026 | 91.2 | 450.86 | 533.44
0.37 | 0.006224 | 92.34 | 457.34 | 543.6
0.38 | 0.006423 | 93.48 | 463.5 | 553.54
0.39 | 0.006579 | 94.45 | 469.36 | 563
0.4 | 0.006798 | 95.44 | 474.93 | 572.1
0.41 | 0.007004 | 96.47 | 480.36 | 580.8
0.42 | 0.007246 | 97.63 | 485.43 | 589.6
0.43 | 0.007449 | 98.68 | 490.29 | 597.8
0.44 | 0.007678 | 99.82 | 494.99 | 605.8
0.45 | 0.007918 | 100.69 | 499.49 | 613.5
0.46 | 0.008158 | 101.84 | 503.82 | 620.8
0.47 | 0.008427 | 102.87 | 507.96 | 627.7
0.48 | 0.008722 | 103.97 | 511.99 | 634.1
0.49 | 0.00902 | 105.14 | 515.87 | 640.5
0.5 | 0.009319 | 106.06 | 519.64 | 646.9
0.51 | 0.009648 | 107.27 | 523.26 | 652.5
0.52 | 0.009983 | 108.41 | 526.79 | 658.2
0.53 | 0.010381 | 109.53 | 530.22 | 663.3
0.54 | 0.010762 | 110.6 | 533.59 | 668.4
0.55 | 0.011174 | 111.72 | 536.8 | 673.2
0.56 | 0.011623 | 112.93 | 539.91 | 677.6
0.57 | 0.012008 | 114.08 | 542.99 | 681.8
0.58 | 0.012492 | 115.29 | 545.89 | 685.9
0.59 | 0.012992 | 116.41 | 548.81 | 689.6
0.6 | 0.013476 | 117.66 | 551.64 | 693.2
0.61 | 0.013972 | 118.82 | 554.28 | 696.4
0.62 | 0.014496 | 120.08 | 557 | 699.4
0.63 | 0.015009 | 121.34 | 559.42 | 702.4
0.64 | 0.015536 | 122.42 | 561.94 | 705
0.65 | 0.016065 | 123.82 | 564.3 | 707.6
0.66 | 0.016664 | 124.94 | 566.58 | 709.7
0.67 | 0.017329 | 126.24 | 568.78 | 711.9
0.68 | 0.017844 | 127.49 | 570.7 | 713.8
0.69 | 0.018483 | 128.66 | 572.7 | 715.4
0.7 | 0.019132 | 129.94 | 574.8 | 717.3
0.71 | 0.019808 | 131.22 | 576.6 | 718.8
0.72 | 0.020433 | 132.52 | 578.6 | 720
0.73 | 0.021189 | 133.72 | 580.2 | 721.3
0.74 | 0.021846 | 135 | 581.8 | 722.4
0.75 | 0.022496 | 136.27 | 583.4 | 723.4
0.76 | 0.023301 | 137.63 | 585 | 724.5
0.77 | 0.023965 | 138.93 | 586.6 | 725.3
0.78 | 0.024758 | 140.01 | 588.2 | 726.1
0.79 | 0.025503 | 141.42 | 589.4 | 727.1
0.8 | 0.026373 | 142.7 | 591 | 727.5
0.81 | 0.027164 | 144.06 | 592.4 | 728.3
0.82 | 0.028002 | 145.51 | 593.4 | 728.7
0.83 | 0.028818 | 146.7 | 594.9 | 729.3
0.84 | 0.029654 | 148.17 | 595.8 | 729.9
0.85 | 0.030503 | 149.49 | 597.4 | 730.3
0.86 | 0.031356 | 150.85 | 598.4 | 730.7
0.87 | 0.032322 | 152.18 | 599.4 | 731.3
0.88 | 0.033268 | 153.56 | 600.6 | 731.5
0.89 | 0.034278 | 155 | 601.9 | 731.9
0.9 | 0.035028 | 156.39 | 602.8 | 732.3
0.91 | 0.03607 | 157.8 | 603.8 | 732.4
0.92 | 0.037107 | 159.11 | 605.1 | 733.1
0.93 | 0.038019 | 160.58 | 605.8 | 733.3
0.94 | 0.039098 | 162.08 | 607.1 | 733.5
0.95 | 0.040036 | 163.51 | 608.3 | 733.9
0.96 | 0.041117 | 164.98 | 609 | 734.1
0.97 | 0.042046 | 166.25 | 610.2 | 734.5
0.98 | 0.043182 | 167.82 | 611 | 734.7
0.99 | 0.044365 | 169.24 | 612.2 | 735.1
1 | 0.045528 | 170.67 | 613.2 | 735.4