## I-V Characteristic (mA-mm)
VDS (V) | VGS = -0.300 V | VGS = 0.100 V | VGS = 0.500 V | VGS = 0.900 V
0 | -2.0516e-05 | -0.5151 | -1.042 | -5.412
0.01 | 0.000682 | 7.439 | 15.646 | 12.61
0.02 | 0.0011979 | 14.865 | 32.204 | 30.689
0.03 | 0.0015853 | 21.7 | 48.73 | 48.423
0.04 | 0.0018852 | 27.987 | 65.02 | 66.26
0.05 | 0.0021236 | 33.653 | 81.58 | 84.01
0.06 | 0.0023126 | 38.788 | 97.59 | 101.52
0.07 | 0.002475 | 43.426 | 113.62 | 119.09
0.08 | 0.0026173 | 47.5 | 129.37 | 136.4
0.09 | 0.0027372 | 51.134 | 145.18 | 153.72
0.1 | 0.0028636 | 54.337 | 160.49 | 170.6
0.11 | 0.0029768 | 57.18 | 175.81 | 187.65
0.12 | 0.0030893 | 59.68 | 190.78 | 204.26
0.13 | 0.003201 | 61.95 | 205.52 | 220.68
0.14 | 0.0033148 | 63.99 | 220.11 | 237.32
0.15 | 0.0034423 | 65.76 | 234.28 | 253.4
0.16 | 0.0035425 | 67.43 | 248.08 | 269.18
0.17 | 0.0036593 | 68.91 | 261.63 | 284.89
0.18 | 0.0037782 | 70.25 | 274.69 | 300.2
0.19 | 0.0038854 | 71.49 | 288 | 315.75
0.2 | 0.004026 | 72.7 | 300.48 | 330.63
0.21 | 0.0041472 | 73.97 | 312.63 | 345.35
0.22 | 0.0042818 | 75.04 | 324.53 | 359.8
0.23 | 0.0044082 | 76.21 | 336.13 | 374.26
0.24 | 0.0045487 | 77.37 | 347.26 | 388.13
0.25 | 0.0046898 | 78.67 | 357.96 | 401.85
0.26 | 0.0048295 | 80.03 | 368.31 | 415.21
0.27 | 0.0049925 | 81.32 | 378.31 | 428.48
0.28 | 0.0051417 | 82.82 | 387.96 | 441.5
0.29 | 0.0052843 | 83.95 | 397.13 | 453.93
0.3 | 0.0054586 | 85.35 | 406 | 466.15
0.31 | 0.0056158 | 86.59 | 414.52 | 478.25
0.32 | 0.005658 | 87.74 | 422.5 | 489.77
0.33 | 0.00583 | 88.94 | 430.48 | 501.41
0.34 | 0.006036 | 90.04 | 437.9 | 512.38
0.35 | 0.006231 | 91.2 | 444.91 | 523.11
0.36 | 0.006444 | 92.38 | 451.8 | 533.72
0.37 | 0.006622 | 93.4 | 458.24 | 543.77
0.38 | 0.006863 | 94.49 | 464.43 | 553.64
0.39 | 0.00706 | 95.55 | 470.26 | 563.12
0.4 | 0.007283 | 96.67 | 475.93 | 572.3
0.41 | 0.007505 | 97.74 | 481.28 | 581.2
0.42 | 0.007752 | 98.86 | 486.36 | 589.6
0.43 | 0.007988 | 99.79 | 491.24 | 597.8
0.44 | 0.008212 | 100.86 | 496 | 605.8
0.45 | 0.008507 | 101.98 | 500.46 | 613.4
0.46 | 0.008809 | 103.1 | 504.82 | 620.6
0.47 | 0.009103 | 104.22 | 508.9 | 627.7
0.48 | 0.009379 | 105.18 | 512.97 | 634.3
0.49 | 0.009714 | 106.26 | 516.81 | 640.5
0.5 | 0.01009 | 107.47 | 520.57 | 646.2
0.51 | 0.010466 | 108.56 | 524.23 | 652.3
0.52 | 0.010834 | 109.67 | 527.75 | 658.2
0.53 | 0.011254 | 110.76 | 531.22 | 663
0.54 | 0.011702 | 111.96 | 534.54 | 668.1
0.55 | 0.012103 | 113.09 | 537.76 | 672.9
0.56 | 0.012582 | 114.26 | 540.93 | 677.1
0.57 | 0.013074 | 115.38 | 543.93 | 681.8
0.58 | 0.013598 | 116.59 | 546.93 | 685.4
0.59 | 0.014044 | 117.83 | 549.78 | 689.2
0.6 | 0.014586 | 119.02 | 552.66 | 692.8
0.61 | 0.015156 | 120.36 | 555.25 | 696.2
0.62 | 0.015755 | 121.38 | 557.92 | 699
0.63 | 0.016289 | 122.74 | 560.45 | 702
0.64 | 0.016919 | 123.96 | 562.89 | 704.6
0.65 | 0.017582 | 125.19 | 565.34 | 706.9
0.66 | 0.01816 | 126.49 | 567.51 | 709.4
0.67 | 0.018816 | 127.63 | 569.82 | 711.7
0.68 | 0.019469 | 128.95 | 572 | 713.4
0.69 | 0.020199 | 130.21 | 573.8 | 715.2
0.7 | 0.020829 | 131.48 | 575.8 | 716.9
0.71 | 0.021531 | 132.64 | 577.6 | 718.1
0.72 | 0.022311 | 134.02 | 579.4 | 719.7
0.73 | 0.022942 | 135.26 | 581.4 | 720.9
0.74 | 0.023862 | 136.59 | 583 | 722
0.75 | 0.024647 | 138.02 | 584.6 | 723.3
0.76 | 0.025503 | 139.08 | 586.4 | 724.3
0.77 | 0.026113 | 140.43 | 587.8 | 724.9
0.78 | 0.027018 | 141.78 | 589.2 | 725.6
0.79 | 0.027884 | 143.1 | 590.6 | 726.7
0.8 | 0.028799 | 144.51 | 592 | 727.1
0.81 | 0.02953 | 145.72 | 593.4 | 728.1
0.82 | 0.030483 | 147.13 | 594.4 | 728.3
0.83 | 0.031415 | 148.54 | 595.8 | 729
0.84 | 0.032288 | 149.84 | 597.4 | 729.7
0.85 | 0.033222 | 151.12 | 598.4 | 729.9
0.86 | 0.034243 | 152.54 | 599.6 | 730.6
0.87 | 0.035234 | 153.96 | 600.7 | 731
0.88 | 0.036124 | 155.33 | 601.9 | 731.3
0.89 | 0.037292 | 156.81 | 602.8 | 731.9
0.9 | 0.038316 | 158.05 | 603.8 | 732.1
0.91 | 0.039247 | 159.55 | 605.2 | 732.5
0.92 | 0.040272 | 161.02 | 606 | 732.7
0.93 | 0.041479 | 162.4 | 607.3 | 733.1
0.94 | 0.042649 | 163.91 | 608.2 | 733.5
0.95 | 0.043587 | 165.24 | 609.2 | 733.8
0.96 | 0.044819 | 166.77 | 610.4 | 733.9
0.97 | 0.045867 | 168.17 | 611.5 | 734.3
0.98 | 0.047152 | 169.72 | 612.4 | 734.3
0.99 | 0.048353 | 171.06 | 613.5 | 734.9
1 | 0.0495 | 172.61 | 614.6 | 735.1