## I-V Characteristic (mA-mm)
VDS (V) | VGS = -0.300 V | VGS = 0.100 V | VGS = 0.500 V | VGS = 0.900 V
0 | -1.786e-05 | -0.51353 | -0.9067 | -5.189
0.01 | 0.0006966 | 7.501 | 15.67 | 12.603
0.02 | 0.0012204 | 14.917 | 32.219 | 30.535
0.03 | 0.0016147 | 21.813 | 48.767 | 48.383
0.04 | 0.0019212 | 28.122 | 65.26 | 66.4
0.05 | 0.0021566 | 33.809 | 81.56 | 83.82
0.06 | 0.0023535 | 39.024 | 97.39 | 101.47
0.07 | 0.0025145 | 43.679 | 113.92 | 119.44
0.08 | 0.0026551 | 47.754 | 129.57 | 136.39
0.09 | 0.0027886 | 51.417 | 145.17 | 153.52
0.1 | 0.0029075 | 54.69 | 160.43 | 170.73
0.11 | 0.0030287 | 57.48 | 175.85 | 187.52
0.12 | 0.0031351 | 60.01 | 191 | 204.46
0.13 | 0.003252 | 62.27 | 205.49 | 220.83
0.14 | 0.0033538 | 64.31 | 219.95 | 237.23
0.15 | 0.0034762 | 66.1 | 234.34 | 253.37
0.16 | 0.0035907 | 67.8 | 248.22 | 269.22
0.17 | 0.0037008 | 69.2 | 261.69 | 285.07
0.18 | 0.003818 | 70.65 | 275 | 300.43
0.19 | 0.0039375 | 71.97 | 288.06 | 315.71
0.2 | 0.0040569 | 73.09 | 300.53 | 330.78
0.21 | 0.004193 | 74.3 | 312.98 | 345.75
0.22 | 0.0043227 | 75.32 | 324.79 | 359.95
0.23 | 0.0044688 | 76.53 | 336.27 | 374.36
0.24 | 0.0045894 | 77.73 | 347.43 | 388.4
0.25 | 0.0047297 | 78.93 | 358.16 | 401.99
0.26 | 0.0048881 | 80.27 | 368.66 | 415.56
0.27 | 0.0050094 | 81.62 | 378.53 | 428.75
0.28 | 0.0051849 | 82.98 | 388.18 | 441.62
0.29 | 0.0053396 | 84.35 | 397.41 | 454.07
0.3 | 0.0055036 | 85.53 | 406.23 | 466.31
0.31 | 0.0056711 | 86.69 | 414.85 | 478.64
0.32 | 0.005687 | 87.93 | 422.99 | 490.14
0.33 | 0.005888 | 89.13 | 430.86 | 501.55
0.34 | 0.006072 | 90.24 | 438.24 | 512.7
0.35 | 0.006268 | 91.45 | 445.4 | 523.62
0.36 | 0.006474 | 92.41 | 452.32 | 534.07
0.37 | 0.006676 | 93.61 | 458.77 | 544.07
0.38 | 0.006857 | 94.66 | 464.9 | 553.92
0.39 | 0.007097 | 95.77 | 470.77 | 563.5
0.4 | 0.007316 | 96.8 | 476.53 | 572.7
0.41 | 0.007564 | 97.87 | 481.84 | 581.6
0.42 | 0.007785 | 98.96 | 486.95 | 590.1
0.43 | 0.008017 | 99.99 | 491.85 | 598.2
0.44 | 0.008256 | 101.06 | 496.62 | 606.2
0.45 | 0.008505 | 102.06 | 501.06 | 613.8
0.46 | 0.0088 | 103.15 | 505.4 | 620.8
0.47 | 0.009072 | 104.26 | 509.48 | 627.7
0.48 | 0.009406 | 105.39 | 513.6 | 634.5
0.49 | 0.009722 | 106.53 | 517.44 | 640.9
0.5 | 0.010086 | 107.4 | 521.22 | 646.9
0.51 | 0.010442 | 108.61 | 524.76 | 652.7
0.52 | 0.010842 | 109.77 | 528.36 | 658.3
0.53 | 0.011235 | 110.88 | 531.84 | 663.8
0.54 | 0.011686 | 112.1 | 535.02 | 668.3
0.55 | 0.012105 | 113.12 | 538.28 | 673.4
0.56 | 0.0125 | 114.4 | 541.46 | 677.6
0.57 | 0.01303 | 115.57 | 544.5 | 681.8
0.58 | 0.013544 | 116.75 | 547.5 | 685.9
0.59 | 0.014079 | 117.83 | 550.26 | 689.8
0.6 | 0.014568 | 119.09 | 553.09 | 693.2
0.61 | 0.015101 | 120.31 | 555.82 | 696.4
0.62 | 0.015645 | 121.56 | 558.43 | 699.6
0.63 | 0.016277 | 122.78 | 560.88 | 702.4
0.64 | 0.016814 | 123.94 | 563.35 | 705
0.65 | 0.017418 | 125.28 | 565.75 | 707.6
0.66 | 0.018056 | 126.48 | 568 | 709.6
0.67 | 0.01864 | 127.81 | 570 | 712
0.68 | 0.019393 | 129.1 | 572.3 | 713.7
0.69 | 0.020026 | 130.21 | 574.4 | 715.7
0.7 | 0.020777 | 131.58 | 576 | 717.2
0.71 | 0.021356 | 132.86 | 578 | 718.6
0.72 | 0.022093 | 134.14 | 579.8 | 719.7
0.73 | 0.02291 | 135.45 | 581.6 | 721.3
0.74 | 0.023635 | 136.63 | 583.4 | 722.4
0.75 | 0.0244 | 137.94 | 584.8 | 723.6
0.76 | 0.025186 | 139.27 | 586.6 | 724.5
0.77 | 0.026025 | 140.56 | 588 | 725.3
0.78 | 0.026743 | 141.78 | 589.4 | 725.9
0.79 | 0.027699 | 143.14 | 591 | 726.7
0.8 | 0.028575 | 144.48 | 592.4 | 727.7
0.81 | 0.029429 | 145.81 | 593.6 | 728.3
0.82 | 0.03028 | 147.21 | 595 | 728.7
0.83 | 0.031121 | 148.37 | 596.2 | 729.3
0.84 | 0.032064 | 149.85 | 597.6 | 729.7
0.85 | 0.032939 | 151.16 | 598.8 | 730.3
0.86 | 0.033979 | 152.52 | 599.9 | 730.9
0.87 | 0.034995 | 154 | 600.8 | 731.1
0.88 | 0.036037 | 155.32 | 602 | 731.5
0.89 | 0.036848 | 156.75 | 603 | 731.9
0.9 | 0.038008 | 158.19 | 604.2 | 732.3
0.91 | 0.039036 | 159.57 | 605.4 | 732.4
0.92 | 0.040191 | 160.94 | 606.5 | 733.1
0.93 | 0.041087 | 162.42 | 607.5 | 733.1
0.94 | 0.042295 | 163.86 | 608.5 | 733.5
0.95 | 0.043419 | 165.29 | 609.5 | 733.9
0.96 | 0.044295 | 166.76 | 610.6 | 734.1
0.97 | 0.045718 | 168.08 | 611.7 | 734.5
0.98 | 0.04685 | 169.6 | 612.7 | 734.7
0.99 | 0.047961 | 171.1 | 613.6 | 734.9
1 | 0.049154 | 172.48 | 614.7 | 735.1