## I-V Characteristic (mA-mm)
VDS (V) | VGS = -0.300 V | VGS = 0.100 V | VGS = 0.500 V | VGS = 0.900 V
0 | -1.1696e-05 | -0.49387 | -1.0305 | -5.538
0.01 | 0.000672 | 7.454 | 15.809 | 12.84
0.02 | 0.0011745 | 14.917 | 32.204 | 30.522
0.03 | 0.0015548 | 21.689 | 48.696 | 48.324
0.04 | 0.0018457 | 27.974 | 65.22 | 66.34
0.05 | 0.0020751 | 33.645 | 81.39 | 83.91
0.06 | 0.0022622 | 38.734 | 97.47 | 101.5
0.07 | 0.0024173 | 43.396 | 113.56 | 118.88
0.08 | 0.0025582 | 47.458 | 129.61 | 136.47
0.09 | 0.0026773 | 51.084 | 145.08 | 153.42
0.1 | 0.0027829 | 54.249 | 160.35 | 170.44
0.11 | 0.0029039 | 57.08 | 175.77 | 187.53
0.12 | 0.0030148 | 59.56 | 190.53 | 204.14
0.13 | 0.0031232 | 61.82 | 205.54 | 220.75
0.14 | 0.0032266 | 63.82 | 219.84 | 237
0.15 | 0.0033321 | 65.65 | 234.04 | 253.21
0.16 | 0.0034473 | 67.22 | 247.98 | 269.06
0.17 | 0.0035534 | 68.72 | 261.41 | 284.9
0.18 | 0.0036744 | 70.05 | 274.76 | 300.21
0.19 | 0.0037813 | 71.29 | 287.75 | 315.6
0.2 | 0.0039041 | 72.54 | 300.29 | 330.62
0.21 | 0.0040301 | 73.63 | 312.52 | 345.2
0.22 | 0.0041573 | 74.82 | 324.45 | 359.96
0.23 | 0.0042949 | 76.08 | 336.03 | 374.16
0.24 | 0.0044144 | 77.16 | 347.1 | 388.01
0.25 | 0.0045618 | 78.45 | 357.85 | 401.77
0.26 | 0.0046972 | 79.72 | 368.13 | 415.06
0.27 | 0.0048193 | 81.05 | 378.27 | 428.46
0.28 | 0.0049824 | 82.4 | 387.81 | 441.2
0.29 | 0.0051409 | 83.7 | 396.96 | 453.79
0.3 | 0.0053036 | 85.03 | 405.86 | 466.07
0.31 | 0.0054517 | 86.25 | 414.39 | 478.23
0.32 | 0.0056086 | 87.45 | 422.51 | 489.83
0.33 | 0.005666 | 88.54 | 430.38 | 501.32
0.34 | 0.005863 | 89.73 | 437.77 | 512.35
0.35 | 0.006042 | 90.81 | 444.9 | 523.05
0.36 | 0.006238 | 91.96 | 451.78 | 533.76
0.37 | 0.006437 | 93.12 | 458.16 | 543.8
0.38 | 0.006628 | 94.05 | 464.39 | 553.54
0.39 | 0.006847 | 95.17 | 470.28 | 563.02
0.4 | 0.007049 | 96.29 | 475.91 | 572.3
0.41 | 0.007286 | 97.38 | 481.27 | 581.2
0.42 | 0.007499 | 98.44 | 486.39 | 589.4
0.43 | 0.007762 | 99.43 | 491.26 | 597.8
0.44 | 0.008006 | 100.56 | 495.99 | 605.8
0.45 | 0.008252 | 101.54 | 500.47 | 613.2
0.46 | 0.008519 | 102.62 | 504.76 | 620.2
0.47 | 0.00882 | 103.69 | 508.96 | 627.5
0.48 | 0.009127 | 104.83 | 512.92 | 634
0.49 | 0.009416 | 105.87 | 516.8 | 640.5
0.5 | 0.009771 | 106.99 | 520.52 | 646.2
0.51 | 0.010123 | 108.13 | 524.13 | 652.1
0.52 | 0.010509 | 109.13 | 527.7 | 657.8
0.53 | 0.010889 | 110.34 | 531.09 | 662.9
0.54 | 0.01131 | 111.48 | 534.41 | 668.1
0.55 | 0.011742 | 112.68 | 537.59 | 672.5
0.56 | 0.012168 | 113.82 | 540.71 | 677
0.57 | 0.012614 | 114.97 | 543.8 | 681.4
0.58 | 0.013116 | 116.15 | 546.7 | 685.4
0.59 | 0.013606 | 117.39 | 549.61 | 689.1
0.6 | 0.014104 | 118.55 | 552.3 | 692.4
0.61 | 0.014666 | 119.75 | 555.04 | 695.8
0.62 | 0.015212 | 120.98 | 557.6 | 698.8
0.63 | 0.015811 | 122.18 | 560.13 | 701.6
0.64 | 0.016295 | 123.47 | 562.63 | 704.3
0.65 | 0.016934 | 124.75 | 564.94 | 706.8
0.66 | 0.017536 | 125.83 | 567.21 | 709.3
0.67 | 0.018125 | 127.13 | 569.37 | 711.2
0.68 | 0.018832 | 128.43 | 571.5 | 713
0.69 | 0.019496 | 129.61 | 573.5 | 714.9
0.7 | 0.020138 | 131 | 575.4 | 716.5
0.71 | 0.02078 | 132.06 | 577 | 718.1
0.72 | 0.021549 | 133.44 | 579 | 719.4
0.73 | 0.022279 | 134.7 | 580.6 | 720.7
0.74 | 0.022945 | 135.95 | 582.8 | 721.7
0.75 | 0.023646 | 137.31 | 584.4 | 722.8
0.76 | 0.02448 | 138.51 | 585.7 | 723.6
0.77 | 0.025196 | 139.83 | 587 | 724.3
0.78 | 0.025928 | 141.1 | 588.6 | 725.3
0.79 | 0.026851 | 142.46 | 589.8 | 725.9
0.8 | 0.027737 | 143.6 | 591.4 | 726.9
0.81 | 0.028621 | 145.06 | 592.4 | 727.4
0.82 | 0.029339 | 146.34 | 594.2 | 728.1
0.83 | 0.030353 | 147.73 | 595.2 | 728.7
0.84 | 0.031303 | 149.15 | 596.5 | 728.8
0.85 | 0.031972 | 150.27 | 597.8 | 729.7
0.86 | 0.032908 | 151.76 | 599 | 729.9
0.87 | 0.033986 | 153.2 | 599.9 | 730.3
0.88 | 0.03489 | 154.53 | 601 | 730.7
0.89 | 0.035825 | 156.03 | 602.2 | 731.1
0.9 | 0.036929 | 157.29 | 603.5 | 731.5
0.91 | 0.037971 | 158.79 | 604.4 | 731.9
0.92 | 0.039161 | 160.17 | 605.5 | 732.1
0.93 | 0.039968 | 161.62 | 606.3 | 732.5
0.94 | 0.041056 | 162.99 | 607.5 | 732.7
0.95 | 0.04217 | 164.47 | 608.6 | 733.1
0.96 | 0.043126 | 165.89 | 609.8 | 733.5
0.97 | 0.044316 | 167.29 | 610.6 | 733.8
0.98 | 0.045302 | 168.76 | 611.8 | 734.1
0.99 | 0.046644 | 170.08 | 612.7 | 734.5
1 | 0.047534 | 171.61 | 613.5 | 734.9