## I-V Characteristic (mA-mm)
VDS (V) | VGS = -0.300 V | VGS = 0.100 V | VGS = 0.500 V | VGS = 0.900 V
0 | -2.8946e-05 | -0.539 | -1.0503 | -5.235
0.01 | 0.0007644 | 7.577 | 15.863 | 13.009
0.02 | 0.0013525 | 15.149 | 32.274 | 30.821
0.03 | 0.0017969 | 22.013 | 48.801 | 48.633
0.04 | 0.0021352 | 28.447 | 65.4 | 66.68
0.05 | 0.0023973 | 34.248 | 81.69 | 84.31
0.06 | 0.002622 | 39.441 | 97.87 | 101.74
0.07 | 0.0028082 | 44.206 | 113.8 | 119.42
0.08 | 0.002976 | 48.399 | 129.93 | 137.05
0.09 | 0.0031173 | 52.128 | 145.42 | 153.93
0.1 | 0.0032597 | 55.401 | 160.75 | 170.97
0.11 | 0.0033896 | 58.25 | 176.22 | 188.15
0.12 | 0.003507 | 60.83 | 191.33 | 204.62
0.13 | 0.0036538 | 63.21 | 206.01 | 221.3
0.14 | 0.0037847 | 65.26 | 220.43 | 237.57
0.15 | 0.0039163 | 67.18 | 234.8 | 253.77
0.16 | 0.0040359 | 68.86 | 248.7 | 269.51
0.17 | 0.0041682 | 70.44 | 262.31 | 285.4
0.18 | 0.0043111 | 71.85 | 275.44 | 300.88
0.19 | 0.0044435 | 73.19 | 288.62 | 316.07
0.2 | 0.0045972 | 74.45 | 301.11 | 331.01
0.21 | 0.0047482 | 75.68 | 313.26 | 345.85
0.22 | 0.0048845 | 76.8 | 325.4 | 360.39
0.23 | 0.0050492 | 78.03 | 336.9 | 374.53
0.24 | 0.0052145 | 79.36 | 347.92 | 388.51
0.25 | 0.0053862 | 80.67 | 358.76 | 402.22
0.26 | 0.0055374 | 82.08 | 369.12 | 415.33
0.27 | 0.005666 | 83.54 | 379.13 | 428.78
0.28 | 0.00586 | 84.8 | 388.69 | 441.56
0.29 | 0.006048 | 86.25 | 397.96 | 453.95
0.3 | 0.00622 | 87.53 | 406.78 | 466.14
0.31 | 0.006427 | 88.83 | 415.36 | 478.25
0.32 | 0.006644 | 90.08 | 423.45 | 489.9
0.33 | 0.006853 | 91.18 | 431.39 | 501.21
0.34 | 0.007042 | 92.36 | 438.76 | 512.17
0.35 | 0.007256 | 93.54 | 445.8 | 522.95
0.36 | 0.007481 | 94.63 | 452.73 | 533.5
0.37 | 0.007697 | 95.66 | 459.2 | 543.45
0.38 | 0.007939 | 96.81 | 465.38 | 553.21
0.39 | 0.008193 | 97.96 | 471.18 | 562.67
0.4 | 0.008442 | 99.05 | 476.88 | 571.9
0.41 | 0.00867 | 100.15 | 482.31 | 580.4
0.42 | 0.008965 | 101.12 | 487.4 | 588.7
0.43 | 0.009224 | 102.29 | 492.2 | 597.2
0.44 | 0.009529 | 103.39 | 496.96 | 605
0.45 | 0.009807 | 104.5 | 501.51 | 612.7
0.46 | 0.010129 | 105.59 | 505.8 | 619.8
0.47 | 0.010477 | 106.61 | 509.98 | 626.5
0.48 | 0.010831 | 107.78 | 514.01 | 633.3
0.49 | 0.011207 | 108.84 | 517.9 | 639.6
0.5 | 0.011624 | 110.05 | 521.59 | 645.5
0.51 | 0.012057 | 111.1 | 525.2 | 651.4
0.52 | 0.012504 | 112.27 | 528.77 | 656.9
0.53 | 0.012991 | 113.44 | 532.23 | 661.9
0.54 | 0.013466 | 114.58 | 535.6 | 666.9
0.55 | 0.01404 | 115.78 | 538.73 | 671.3
0.56 | 0.01459 | 116.86 | 541.92 | 676
0.57 | 0.015123 | 118.07 | 544.98 | 680.4
0.58 | 0.015728 | 119.32 | 547.98 | 684.2
0.59 | 0.016248 | 120.5 | 550.8 | 687.7
0.6 | 0.016897 | 121.9 | 553.62 | 691.5
0.61 | 0.017541 | 122.94 | 556.33 | 694.8
0.62 | 0.018224 | 124.26 | 558.98 | 698
0.63 | 0.018856 | 125.5 | 561.5 | 700.5
0.64 | 0.019574 | 126.75 | 563.94 | 703.4
0.65 | 0.020292 | 128.1 | 566.35 | 705.8
0.66 | 0.02105 | 129.24 | 568.63 | 708
0.67 | 0.021878 | 130.6 | 570.7 | 710.1
0.68 | 0.022623 | 131.96 | 572.9 | 712.1
0.69 | 0.023472 | 133.17 | 574.6 | 714.1
0.7 | 0.024111 | 134.36 | 577 | 715.7
0.71 | 0.025065 | 135.73 | 578.6 | 717.2
0.72 | 0.025897 | 137.01 | 580.8 | 718.5
0.73 | 0.026788 | 138.32 | 582.2 | 719.7
0.74 | 0.027583 | 139.69 | 584.4 | 720.9
0.75 | 0.02851 | 140.88 | 585.6 | 722.1
0.76 | 0.029394 | 142.26 | 587.4 | 723
0.77 | 0.030383 | 143.58 | 588.7 | 724
0.78 | 0.031293 | 144.92 | 590.2 | 724.9
0.79 | 0.032296 | 146.31 | 591.7 | 725.5
0.8 | 0.033472 | 147.55 | 593.3 | 726
0.81 | 0.034258 | 148.98 | 594.3 | 727.1
0.82 | 0.035408 | 150.29 | 595.8 | 727.7
0.83 | 0.036409 | 151.7 | 597.2 | 728.3
0.84 | 0.037634 | 153 | 598.4 | 728.7
0.85 | 0.038551 | 154.43 | 599.4 | 729.3
0.86 | 0.039746 | 155.92 | 600.7 | 729.9
0.87 | 0.040973 | 157.29 | 601.9 | 730.3
0.88 | 0.042125 | 158.68 | 603.1 | 730.9
0.89 | 0.04321 | 160.04 | 604.2 | 731.3
0.9 | 0.044526 | 161.5 | 605.4 | 731.5
0.91 | 0.045858 | 163.05 | 606.3 | 731.9
0.92 | 0.046934 | 164.47 | 607.5 | 732.3
0.93 | 0.048304 | 166.05 | 608.5 | 732.3
0.94 | 0.049473 | 167.33 | 609.6 | 732.7
0.95 | 0.050812 | 168.9 | 610.6 | 733.1
0.96 | 0.05194 | 170.32 | 611.6 | 733.5
0.97 | 0.053401 | 171.85 | 612.6 | 733.8
0.98 | 0.054673 | 173.4 | 613.8 | 734.1
0.99 | 0.05591 | 174.83 | 614.6 | 734.5
1 | 0.05724 | 176.28 | 615.9 | 734.9